## Batch summary
batch | marker | n | median | iqr_lo | iqr_hi | ci95_lo | ci95_hi
Batch_1 | pore_frac_resolved | 7 | 0.1038043 | 0.09145088 | 0.1100716 | 0.08975494 | 0.1107451
Batch_1 | si_frac_total | 7 | 0.05953517 | 0.03806427 | 0.06224112 | 0.03928326 | 0.06613248
Batch_1 | bright_fine_frac | 7 | 0.01253293 | 0.009700734 | 0.04909921 | 0.01074473 | 0.05282129
Batch_1 | si_d50_aw_um | 7 | 2.587903 | 1.892488 | 2.756743 | 1.81614 | 2.948989
Batch_1 | si_d90_aw_um | 7 | 5.45662 | 4.650815 | 5.774494 | 4.452659 | 6.447436
Batch_1 | si_radius_3d_um | 7 | 1.735244 | 1.603123 | 1.890952 | 1.455145 | 1.937301
Batch_1 | si_sv_um_inv | 7 | 0.4254839 | 0.3640214 | 0.735587 | 0.3705565 | 0.8230703
Batch_1 | si_clustering_R | 7 | 0.6767362 | 0.6578874 | 0.6787343 | 0.6314163 | 0.6806998
Batch_1 | gr_radius_eff_um | 7 | 3.107654 | 2.955366 | 3.143041 | 2.895306 | 3.26245
Batch_1 | gr_chord_ratio_xz | 7 | 1.17283 | 1.123307 | 1.209534 | 1.112932 | 1.213838
Batch_1 | pore_anisotropy | 7 | 1.168014 | 1.120749 | 1.210568 | 1.110261 | 1.20721
Batch_1 | crack_frac_v | 7 | 0.0110128 | 0.008924301 | 0.01148599 | 0.009146638 | 0.01204412
Batch_1 | percolation_reach_2d | 7 | 0.01736704 | 0.01362339 | 0.01847761 | 0.01340322 | 0.02979229
Batch_1 | pore_largest_region_frac | 7 | 0.04539218 | 0.03443806 | 0.04793221 | 0.03531262 | 0.05486226
Batch_1 | bruggeman_b_eff | 7 | 1.22861 | 1.179661 | 1.387518 | 1.175401 | 1.383415
Batch_1 | si_pore_dist_mean_um | 7 | 0.4852786 | 0.4612327 | 0.5193805 | 0.4601462 | 0.5198872
Batch_1 | si_lowcoverage_share | 7 | 0.8671875 | 0.8145984 | 0.8930589 | 0.789949 | 0.9030921
Batch_2 | pore_frac_resolved | 7 | 0.1083368 | 0.09708338 | 0.1173365 | 0.09942291 | 0.117051
Batch_2 | si_frac_total | 7 | 0.06140556 | 0.05866293 | 0.06851813 | 0.05795743 | 0.06938038
Batch_2 | bright_fine_frac | 7 | 0.01247692 | 0.01217533 | 0.01660463 | 0.01259106 | 0.01721081
Batch_2 | si_d50_aw_um | 7 | 2.673211 | 2.427368 | 2.752443 | 2.372256 | 3.045872
Batch_2 | si_d90_aw_um | 7 | 5.897738 | 4.856089 | 6.217002 | 4.982084 | 6.171603
Batch_2 | si_radius_3d_um | 7 | 1.814592 | 1.758782 | 1.95291 | 1.734441 | 1.998177
Batch_2 | si_sv_um_inv | 7 | 0.481141 | 0.4643656 | 0.534358 | 0.4439997 | 0.584384
Batch_2 | si_clustering_R | 7 | 0.6927515 | 0.6546076 | 0.6978197 | 0.6521115 | 0.7000533
Batch_2 | gr_radius_eff_um | 7 | 2.991196 | 2.867414 | 3.304238 | 2.905967 | 3.231326
Batch_2 | gr_chord_ratio_xz | 7 | 1.162938 | 1.155599 | 1.170145 | 1.141661 | 1.182377
Batch_2 | pore_anisotropy | 7 | 1.151856 | 1.143227 | 1.177367 | 1.133116 | 1.183982
Batch_2 | crack_frac_v | 7 | 0.01551135 | 0.00882401 | 0.01666504 | 0.01039637 | 0.01709257
Batch_2 | percolation_reach_2d | 7 | 0.03005087 | 0.02370324 | 0.03390161 | 0.01978792 | 0.03798597
Batch_2 | pore_largest_region_frac | 7 | 0.0406148 | 0.03733937 | 0.05822472 | 0.03935306 | 0.05665442
Batch_2 | bruggeman_b_eff | 7 | 1.306138 | 1.198818 | 1.341109 | 1.173005 | 1.330437
Batch_2 | si_pore_dist_mean_um | 7 | 0.5346083 | 0.477579 | 0.572659 | 0.4766362 | 0.5838487
Batch_2 | si_lowcoverage_share | 7 | 0.8819277 | 0.8353236 | 0.9132871 | 0.8236701 | 0.903878
Batch_3 | pore_frac_resolved | 17 | 0.108966 | 0.08932409 | 0.114968 | 0.09253441 | 0.1173846
Batch_3 | si_frac_total | 17 | 0.06033858 | 0.05040328 | 0.06420093 | 0.05217989 | 0.061453
Batch_3 | bright_fine_frac | 17 | 0.01374264 | 0.009790564 | 0.02000273 | 0.0124525 | 0.02065374
Batch_3 | si_d50_aw_um | 17 | 2.528331 | 2.301105 | 2.658734 | 2.31679 | 2.712841
Batch_3 | si_d90_aw_um | 17 | 5.270721 | 4.671033 | 5.755356 | 4.787471 | 5.660341
Batch_3 | si_radius_3d_um | 17 | 1.825078 | 1.697582 | 1.901929 | 1.678667 | 1.905047
Batch_3 | si_sv_um_inv | 17 | 0.3766516 | 0.3325543 | 0.4874862 | 0.3572957 | 0.4865062
Batch_3 | si_clustering_R | 17 | 0.6649339 | 0.6186368 | 0.6946269 | 0.6242221 | 0.6799001
Batch_3 | gr_radius_eff_um | 17 | 3.155661 | 2.963517 | 3.508717 | 3.141471 | 3.753582
Batch_3 | gr_chord_ratio_xz | 17 | 1.196304 | 1.157263 | 1.203387 | 1.173024 | 1.203692
Batch_3 | pore_anisotropy | 17 | 1.188774 | 1.152952 | 1.197671 | 1.164006 | 1.196646
Batch_3 | crack_frac_v | 17 | 0.01322016 | 0.01187997 | 0.01433546 | 0.01153446 | 0.01387121
Batch_3 | percolation_reach_2d | 17 | 0.02290925 | 0.01490015 | 0.04299001 | 0.02000206 | 0.04110704
Batch_3 | pore_largest_region_frac | 17 | 0.0584381 | 0.04421273 | 0.09278224 | 0.05512941 | 0.08238961
Batch_3 | bruggeman_b_eff | 17 | 1.282226 | 1.207352 | 1.350212 | 1.220556 | 1.317195
Batch_3 | si_pore_dist_mean_um | 17 | 0.5674693 | 0.5357647 | 0.6253516 | 0.5582843 | 0.6581983
Batch_3 | si_lowcoverage_share | 17 | 0.9064171 | 0.8780488 | 0.9796512 | 0.8825184 | 0.9407516

## Markers (per image)
batch | image_id | h_px | w_px | n_px | pore_frac_resolved | porosity_est | si_frac_total | bright_frac_raw | bright_fine_frac | gr_frac | si_frac_of_solid | si_per_mpx | bright_fine_per_mpx | si_d10_num_um | si_d50_num_um | si_d90_num_um | si_d50_aw_um | si_d90_aw_um | si_dmean_aw_um | si_dmax_um | si_frac_gt3um | si_frac_gt5um | si_radius_3d_um | si_solidity_mean | si_aspect_mean | si_clustering_R | si_nn_dist_um | si_patchiness | si_pore_contact | si_pore_dist_mean_um | contact_population | si_enclosed_share | si_contact_num_frac | si_contact_area_frac | si_area_near_pore_frac | si_coverage_mean | si_coverage_p10 | si_lowcoverage_share | si_accessible_frac | si_sv_um_inv | gr_sv_um_inv | gr_radius_eff_um | gr_chord_ratio_xz | pore_d50_um | pore_count_per_mpx | big_void_frac | crack_frac_h | crack_frac_v | round_pore_frac | pore_verticality_aw | pore_chord_h_um | pore_chord_v_um | pore_anisotropy | tau_vertical_proxy | tau_horizontal_proxy | tau_anisotropy | percolation_reach_2d | pore_largest_region_frac | bruggeman_b_eff | corr_len_pore_um | corr_len_bulk_um | corr_len_si_um | img_p1 | img_p50 | img_p99 | si_bulk_contrast | noise_mad | sharpness_lapvar | shading_slope | has_inlens | has_etd_or_se | pore_frac_tile_err | si_frac_tile_err | is_problem_photo | cache_provenance_warning
Batch_1 | img_4ih2ggld | 2316 | 6994 | 16198104 | 0.12019 | 0.34519 | 0.03004 | 0.12472 | 0.08051 | 0.75509 | 0.03415 | 44.26444 | 158.96922 | 0.36126 | 0.45748 | 0.94255 | 1.23414 | 3.62818 | 1.64305 | 4.17329 | 0.23526 | 0 | 1.04653 | 0.83324 | 2.00367 | 0.67698 | 1.29518 | 0.21614 | 0.06439 | 0.46187 | watershed_particles | 0.5802 | 0.4198 | 0.66546 | 0.00861 | 0.05786 | 0 | 0.70572 | 0.66546 | 1.12728 | 0.85142 | 2.6606 | 1.08592 | 0.21851 | 196.01059 | 0.00546 | 0.04515 | 0.00938 | 0.0602 | 0.39187 | 0.59296 | 0.53445 | 1.10948 | 1.41661 | 1.16071 | 1.22047 | 0.01737 | 0.04539 | 1.16438 | 0.8 | 0.975 | 0.825 | 0 | 57 | 116 | 1.7787 | 11.97654 | 74.24933 | 0.0025 | 1 | 1 | 0.01663 | 0.00953 | 1 | markers.py
Batch_1 | img_5n1q8atc | 2316 | 6998 | 16207368 | 0.08839 | 0.31339 | 0.02581 | 0.11892 | 0.08134 | 0.79269 | 0.02831 | 31.03527 | 130.2494 | 0.36258 | 0.46524 | 1.0505 | 1.44393 | 8.09371 | 2.63848 | 8.09371 | 0.22452 | 0.19681 | 1.68056 | 0.83641 | 1.96423 | 0.64188 | 1.47189 | 0.42805 | 0.04312 | 0.5256 | watershed_particles | 0.65606 | 0.34394 | 0.64567 | 0.00485 | 0.03747 | 0 | 0.76938 | 0.64567 | 0.92182 | 0.83673 | 2.84211 | 1.0501 | 0.21484 | 232.98046 | 0 | 0.01224 | 0.01139 | 0.06476 | 0.49277 | 0.43026 | 0.4113 | 1.04611 | 1.18686 | 1.09087 | 1.08799 | 0.0148 | 0.03225 | 1.07061 | 0.575 | 1.025 | 1 | 0 | 59 | 119 | 1.93067 | 11.98497 | 74.77194 | 0.00184 | 1 | 1 | 0.00871 | 0.00957 | 1 | markers.py
Batch_1 | img_f1vzngrs | 2148 | 6998 | 15031704 | 0.07567 | 0.30067 | 0.08394 | 0.10737 | 0.01769 | 0.81695 | 0.09081 | 34.06134 | 47.03392 | 0.37742 | 0.64328 | 2.13656 | 2.90064 | 5.52582 | 3.04073 | 6.91167 | 0.47958 | 0.11085 | 1.93677 | 0.87952 | 1.81602 | 0.67674 | 1.4816 | 0.14449 | 0.02294 | 0.4288 | watershed_particles | 0.70703 | 0.29297 | 0.41171 | 0.00119 | 0.02351 | 0 | 0.86719 | 0.41171 | 0.54936 | 0.7844 | 3.12448 | 1.16069 | 0.23262 | 196.05229 | 0 | 0.02351 | 0.01158 | 0.04059 | 0.44464 | 0.40844 | 0.36081 | 1.13202 | 1.80419 | 1.33637 | 1.35007 | 0.01244 | 0.02743 | 1.22861 | 0.4 | 1.025 | 1.6 | 0 | 52 | 131 | 2.54747 | 11.06925 | 60.92605 | 0.00121 | 1 | 1 | 0.00714 | 0.02147 | 0 | markers.py
Batch_1 | img_ffwubibz | 2080 | 6998 | 14555840 | 0.09451 | 0.31951 | 0.04609 | 0.05785 | 0.00955 | 0.84764 | 0.0509 | 17.31264 | 24.11403 | 0.38925 | 0.79262 | 2.27804 | 2.61284 | 5.44487 | 2.72433 | 5.44487 | 0.40244 | 0.11281 | 1.73524 | 0.88945 | 1.71367 | 0.58106 | 1.80211 | 0.09732 | 0.01222 | 0.48528 | watershed_particles | 0.78571 | 0.21429 | 0.16971 | 0.00062 | 0.01774 | 0 | 0.90476 | 0.16971 | 0.2775 | 0.71709 | 3.54614 | 1.22803 | 0.24592 | 123.4556 | 0 | 0.03752 | 0.00791 | 0.04908 | 0.40847 | 0.58172 | 0.47694 | 1.21969 | 3.026 | 1.49997 | 2.01738 | 0.04798 | 0.03662 | 1.46937 | 0.575 | 0.9 | 1.45 | 0 | 59 | 128 | 2.28696 | 10.6042 | 55.6667 | -0.00093 | 1 | 1 | 0.01061 | 0.01344 | 0 | markers.py
Batch_1 | img_fzrt2k6r | 2156 | 6998 | 15087688 | 0.1053 | 0.3303 | 0.05954 | 0.07576 | 0.01253 | 0.81895 | 0.06654 | 22.26981 | 26.31285 | 0.38986 | 0.88736 | 2.4543 | 2.34105 | 3.85676 | 2.39532 | 5.19353 | 0.30868 | 0.03773 | 1.52568 | 0.88436 | 1.91254 | 0.67389 | 1.83425 | 0.38439 | 0.00485 | 0.55282 | watershed_particles | 0.87798 | 0.12202 | 0.13457 | 0.00025 | 0.00644 | 0 | 0.95833 | 0.13457 | 0.36117 | 0.77709 | 3.1616 | 1.19104 | 0.23937 | 134.08284 | 0.00505 | 0.0356 | 0.00847 | 0.05618 | 0.40817 | 0.59181 | 0.49258 | 1.20144 | 2.91607 | 1.37826 | 2.11576 | 0.01868 | 0.04797 | 1.47546 | 0.6 | 0.85 | 1.45 | 0 | 62 | 131 | 2.19076 | 10.98739 | 60.68645 | 0.00216 | 1 | 1 | 0.0108 | 0.01489 | 0 | markers.py
Batch_1 | img_iv6g2oq0 | 1780 | 6958 | 12385240 | 0.11485 | 0.33985 | 0.06258 | 0.07729 | 0.00911 | 0.80787 | 0.0707 | 28.58241 | 28.42093 | 0.37029 | 0.56665 | 2.09954 | 2.5879 | 5.45662 | 2.89685 | 5.83043 | 0.447 | 0.1452 | 1.84513 | 0.86784 | 2.02291 | 0.6897 | 1.65819 | 0.35433 | 0.0189 | 0.46059 | watershed_particles | 0.73729 | 0.26271 | 0.48305 | 0.00107 | 0.01761 | 0 | 0.88136 | 0.48305 | 0.42548 | 0.77988 | 3.10765 | 1.26177 | 0.24348 | 126.27935 | 0.0055 | 0.04856 | 0.01396 | 0.04682 | 0.36942 | 0.65535 | 0.52377 | 1.25123 | 1.93773 | 1.32768 | 1.45949 | 0.01828 | 0.0479 | 1.30567 | 0.625 | 0.85 | 1.55 | 0 | 57 | 135 | 2.3103 | 10.89162 | 59.28716 | 0.00778 | 1 | 1 | 0.01458 | 0.01392 | 0 | markers.py
Batch_1 | img_uhdslk0o | 1880 | 6998 | 13156240 | 0.1038 | 0.3288 | 0.0619 | 0.07641 | 0.00985 | 0.81978 | 0.06907 | 24.39907 | 21.96676 | 0.36889 | 0.55781 | 2.2888 | 3.56736 | 6.02317 | 3.43818 | 6.77057 | 0.60783 | 0.21463 | 2.18992 | 0.86499 | 2.18728 | 0.68049 | 1.77257 | 0.41283 | 0.02138 | 0.51316 | watershed_particles | 0.71963 | 0.28037 | 0.4991 | 0.00109 | 0.02522 | 0 | 0.85981 | 0.4991 | 0.36688 | 0.80145 | 3.06862 | 1.17283 | 0.23262 | 142.82196 | 0.00736 | 0.0286 | 0.01101 | 0.05683 | 0.46289 | 0.55855 | 0.4782 | 1.16801 | 1.55519 | 1.50393 | 1.03409 | 0.01001 | 0.07093 | 1.19494 | 0.575 | 1 | 1.825 | 0 | 60 | 133 | 2.24267 | 11.07121 | 61.19682 | -7e-05 | 1 | 1 | 0.01436 | 0.01532 | 0 | markers.py
Batch_2 | img_3806gxp0 | 2048 | 6998 | 14331904 | 0.12109 | 0.34609 | 0.06493 | 0.08448 | 0.01248 | 0.79443 | 0.07387 | 28.39818 | 39.98073 | 0.36672 | 0.53968 | 1.98267 | 3.62379 | 5.89774 | 3.42612 | 6.74242 | 0.56798 | 0.23266 | 2.18224 | 0.86101 | 1.97416 | 0.71988 | 1.73134 | 0.16129 | 0.01382 | 0.55978 | watershed_particles | 0.80344 | 0.19656 | 0.44386 | 0.00075 | 0.01186 | 0 | 0.91646 | 0.44386 | 0.51037 | 0.8444 | 2.82245 | 1.11086 | 0.2443 | 120.01197 | 0 | 0.02897 | 0.02071 | 0.07141 | 0.43016 | 0.59984 | 0.54531 | 1.09998 | 2.1515 | 1.26812 | 1.69661 | 0.03404 | 0.0396 | 1.36291 | 0.6 | 0.825 | 1.7 | 0 | 49 | 127 | 2.54116 | 10.64262 | 55.56229 | 0.00461 | 1 | 1 | 0.01289 | 0.01723 | 0 | markers.py
Batch_2 | img_avn74qx1 | 2048 | 6998 | 14331904 | 0.11358 | 0.33858 | 0.05162 | 0.06938 | 0.01186 | 0.81704 | 0.05823 | 24.42104 | 38.51547 | 0.36781 | 0.56101 | 2.00432 | 2.76755 | 6.0067 | 3.19259 | 7.03887 | 0.44884 | 0.19466 | 2.0335 | 0.86826 | 1.93262 | 0.69788 | 1.81359 | 0.50005 | 0.02238 | 0.4984 | watershed_particles | 0.72571 | 0.27429 | 0.37801 | 0.00134 | 0.02963 | 0 | 0.84857 | 0.37801 | 0.44951 | 0.73607 | 3.33003 | 1.17118 | 0.24754 | 113.73227 | 0.01285 | 0.03504 | 0.00923 | 0.05645 | 0.39582 | 0.65882 | 0.57197 | 1.15186 | 2.06207 | 1.19314 | 1.72828 | 0.05026 | 0.06591 | 1.3327 | 0.7 | 0.875 | 1.45 | 0 | 49 | 123 | 2.42746 | 10.60991 | 55.38757 | 0.0056 | 1 | 1 | 0.01735 | 0.01525 | 0 | markers.py
Batch_2 | img_b3esycq1 | 2156 | 6998 | 15087688 | 0.10834 | 0.33334 | 0.07614 | 0.09157 | 0.01204 | 0.8001 | 0.08539 | 27.04192 | 24.65587 | 0.38884 | 0.76945 | 2.45577 | 2.73734 | 5.23664 | 2.93954 | 5.41357 | 0.44046 | 0.1053 | 1.87232 | 0.87907 | 1.91346 | 0.66921 | 1.64872 | 0.3154 | 0.01139 | 0.53461 | watershed_particles | 0.81863 | 0.18137 | 0.24842 | 0.00057 | 0.01482 | 0 | 0.92402 | 0.24842 | 0.37019 | 0.80245 | 2.9912 | 1.16278 | 0.24102 | 137.33052 | 0 | 0.031 | 0.00842 | 0.06891 | 0.41021 | 0.58304 | 0.49217 | 1.18463 | 1.75521 | 1.07995 | 1.62526 | 0.03005 | 0.04061 | 1.25313 | 0.6 | 0.975 | 1.7 | 0 | 62 | 134 | 2.23224 | 11.00386 | 60.90196 | -0.00085 | 1 | 1 | 0.01178 | 0.01753 | 0 | markers.py
Batch_2 | img_epqdaau9 | 2148 | 6998 | 15031704 | 0.09369 | 0.31869 | 0.07211 | 0.10291 | 0.02094 | 0.8034 | 0.07957 | 40.38132 | 60.07303 | 0.36302 | 0.50384 | 1.87443 | 2.48884 | 6.59969 | 2.84891 | 6.61655 | 0.35738 | 0.14002 | 1.81459 | 0.85282 | 2.06523 | 0.69275 | 1.39038 | 0.32046 | 0.02913 | 0.41507 | watershed_particles | 0.67051 | 0.32949 | 0.46756 | 0.00204 | 0.02831 | 0 | 0.82208 | 0.46756 | 0.70748 | 0.82757 | 2.91238 | 1.14841 | 0.22391 | 183.54539 | 0 | 0.0303 | 0.01551 | 0.04787 | 0.45489 | 0.48143 | 0.42046 | 1.145 | 2.06446 | 1.15924 | 1.78087 | 0.02206 | 0.03508 | 1.30614 | 0.525 | 0.9 | 1.45 | 0 | 52 | 133 | 2.62261 | 11.13695 | 61.35933 | 0.00069 | 1 | 1 | 0.01164 | 0.01458 | 0 | markers.py
Batch_2 | img_i9jiqjwl | 2272 | 6998 | 15899456 | 0.0952 | 0.3202 | 0.06141 | 0.08331 | 0.01665 | 0.82149 | 0.06787 | 27.98838 | 41.32217 | 0.39654 | 0.73885 | 2.13842 | 2.3659 | 4.47527 | 2.50177 | 5.39686 | 0.34434 | 0.03749 | 1.59348 | 0.87115 | 1.89032 | 0.64001 | 1.54775 | 0.28198 | 0.01343 | 0.64895 | watershed_particles | 0.81124 | 0.18876 | 0.25632 | 0.00078 | 0.01416 | 0 | 0.91011 | 0.25632 | 0.48114 | 0.75172 | 3.27845 | 1.16294 | 0.2443 | 127.80311 | 0 | 0.01721 | 0.01607 | 0.06192 | 0.5143 | 0.54 | 0.47308 | 1.14145 | 1.15408 | 1.37479 | 0.83946 | 0.00683 | 0.03478 | 1.06093 | 0.55 | 0.875 | 1.525 | 0 | 56 | 127 | 2.36263 | 11.00475 | 59.85065 | 0.00052 | 1 | 1 | 0.01128 | 0.01428 | 0 | markers.py
Batch_2 | img_r17byphk | 2080 | 6998 | 14555840 | 0.12705 | 0.35205 | 0.05667 | 0.0747 | 0.01231 | 0.79825 | 0.06492 | 39.50304 | 33.52606 | 0.36781 | 0.5795 | 1.47024 | 2.06257 | 6.42731 | 2.84331 | 6.86175 | 0.32744 | 0.26682 | 1.81103 | 0.8645 | 1.79897 | 0.62164 | 1.2624 | 0.31454 | 0.0429 | 0.45676 | watershed_particles | 0.62261 | 0.37739 | 0.46473 | 0.0031 | 0.05129 | 0 | 0.76348 | 0.46473 | 0.47922 | 0.85775 | 2.79188 | 1.20791 | 0.23433 | 132.73023 | 0.01991 | 0.03852 | 0.00835 | 0.06027 | 0.34177 | 0.6526 | 0.53559 | 1.21846 | 2.05672 | 1.36492 | 1.50684 | 0.02535 | 0.06273 | 1.34952 | 0.675 | 0.875 | 1.375 | 0 | 56 | 126 | 2.19705 | 10.62131 | 55.84285 | 0.00297 | 1 | 1 | 0.01752 | 0.01795 | 0 | markers.py
Batch_2 | img_rxax5ozo | 2068 | 6998 | 14471864 | 0.09897 | 0.32397 | 0.06065 | 0.08433 | 0.01656 | 0.8167 | 0.06732 | 28.67633 | 47.88602 | 0.3816 | 0.61997 | 2.12487 | 2.67321 | 4.47554 | 2.67926 | 5.60269 | 0.42324 | 0.04494 | 1.70654 | 0.86975 | 1.86689 | 0.69776 | 1.66945 | 0.44882 | 0.01753 | 0.58554 | watershed_particles | 0.77831 | 0.22169 | 0.24313 | 0.00104 | 0.02212 | 0 | 0.88193 | 0.24313 | 0.55834 | 0.73155 | 3.34919 | 1.16911 | 0.26008 | 103.8567 | 0.00532 | 0.02984 | 0.01726 | 0.04655 | 0.41328 | 0.58283 | 0.4981 | 1.17011 | 1.39686 | 1.34129 | 1.04143 | 0.03376 | 0.05372 | 1.1445 | 0.575 | 0.825 | 1.55 | 0 | 55 | 130 | 2.49646 | 10.05648 | 51.05375 | 0.00061 | 1 | 1 | 0.00931 | 0.01722 | 0 | markers.py
Batch_3 | img_0grcilhi | 1904 | 6998 | 13324192 | 0.14966 | 0.37466 | 0.0663 | 0.10702 | 0.03358 | 0.74332 | 0.07797 | 40.67789 | 75.72692 | 0.38161 | 0.65157 | 1.72553 | 2.12022 | 4.04735 | 2.30836 | 5.35378 | 0.2448 | 0.09324 | 1.47029 | 0.86015 | 1.85973 | 0.71999 | 1.44254 | 0.35994 | 0.01629 | 0.59654 | watershed_particles | 0.77675 | 0.22325 | 0.35346 | 0.00107 | 0.01743 | 0 | 0.88192 | 0.35346 | 0.72014 | 0.79721 | 2.79719 | 1.16316 | 0.26463 | 105.37224 | 0.05043 | 0.03668 | 0.01322 | 0.04933 | 0.35617 | 0.81511 | 0.68408 | 1.19154 | 1.90459 | 1.21703 | 1.56495 | 0.04606 | 0.11852 | 1.3392 | 0.875 | 0.95 | 1.35 | 0 | 55 | 129 | 2.25573 | 9.80815 | 48.15771 | -0.00276 | 1 | 1 | 0.02313 | 0.01771 | 0 | markers.py
Batch_3 | img_71vgq3fw | 2060 | 6998 | 14415880 | 0.06928 | 0.29428 | 0.04777 | 0.06945 | 0.02 | 0.86127 | 0.05133 | 17.9663 | 21.8509 | 0.44852 | 0.8354 | 2.31809 | 2.43109 | 4.74448 | 2.69469 | 6.52975 | 0.31281 | 0.0778 | 1.71636 | 0.89471 | 1.76942 | 0.62986 | 1.91691 | 0.33906 | 0.00175 | 0.69992 | watershed_particles | 0.96911 | 0.03089 | 0.04112 | 8e-05 | 0.00176 | 0 | 0.99614 | 0.04112 | 0.26374 | 0.56432 | 4.57859 | 1.1498 | 0.26762 | 98.84932 | 0 | 0.01951 | 0.012 | 0.03777 | 0.46561 | 0.51805 | 0.45909 | 1.12843 | 1.75763 | 1.16629 | 1.50703 | 0.01856 | 0.05844 | 1.21125 | 0.525 | 0.925 | 1.475 | 23 | 62 | 118 | 2.41132 | 7.30379 | 27.07818 | 0.00046 | 1 | 1 | 0.00799 | 0.01216 | 0 | markers.py
Batch_3 | img_9luzk4jm | 2088 | 6998 | 14611824 | 0.13289 | 0.35789 | 0.06109 | 0.06818 | 0.00527 | 0.79893 | 0.07046 | 21.69476 | 14.57724 | 0.40153 | 0.78227 | 2.23284 | 3.1106 | 5.75536 | 3.34784 | 7.52992 | 0.54534 | 0.28845 | 2.13238 | 0.89109 | 1.71413 | 0.60463 | 1.66917 | 0.20224 | 0.0075 | 0.47488 | watershed_particles | 0.83281 | 0.16719 | 0.22513 | 0.00034 | 0.00823 | 0 | 0.94637 | 0.22513 | 0.25196 | 0.85574 | 2.80084 | 1.15726 | 0.25389 | 110.86912 | 0.0228 | 0.03165 | 0.01592 | 0.06252 | 0.44187 | 0.6592 | 0.57554 | 1.14537 | 2.49048 | 1.33141 | 1.87055 | 0.0669 | 0.04744 | 1.45212 | 0.65 | 0.925 | 1.6 | 6 | 59 | 120 | 2.26936 | 7.65592 | 30.66954 | 0.00033 | 1 | 1 | 0.01433 | 0.0143 | 0 | markers.py
Batch_3 | img_cfe5vt7s | 2080 | 6998 | 14555840 | 0.11036 | 0.33536 | 0.06807 | 0.0801 | 0.00815 | 0.80954 | 0.07652 | 30.98413 | 22.87742 | 0.38057 | 0.68579 | 1.87906 | 2.467 | 5.27072 | 2.86537 | 5.4852 | 0.43372 | 0.14773 | 1.82508 | 0.87735 | 1.8554 | 0.61864 | 1.42244 | 0.18583 | 0.01707 | 0.58727 | watershed_particles | 0.76497 | 0.23503 | 0.39899 | 0.00093 | 0.01922 | 0 | 0.87805 | 0.39899 | 0.37665 | 0.81951 | 2.96352 | 1.20177 | 0.24267 | 140.56214 | 0 | 0.02851 | 0.01204 | 0.06981 | 0.43904 | 0.58391 | 0.49166 | 1.18763 | 2.34883 | 1.46825 | 1.59975 | 0.01089 | 0.03527 | 1.38744 | 0.575 | 0.9 | 1.625 | 0 | 58 | 133 | 2.3632 | 10.67859 | 56.2008 | 0.00071 | 1 | 1 | 0.01257 | 0.01824 | 0 | markers.py
Batch_3 | img_hawkfj64 | 1904 | 6998 | 13324192 | 0.10302 | 0.32802 | 0.0504 | 0.07573 | 0.01918 | 0.82125 | 0.05619 | 25.06719 | 54.03705 | 0.38192 | 0.61545 | 1.92298 | 2.37547 | 4.91048 | 2.78143 | 6.649 | 0.3394 | 0.08272 | 1.77161 | 0.86882 | 1.90808 | 0.70261 | 1.8044 | 0.23845 | 0.01973 | 0.53431 | watershed_particles | 0.75449 | 0.24551 | 0.37144 | 0.00127 | 0.02229 | 0 | 0.88623 | 0.37144 | 0.53172 | 0.7273 | 3.38752 | 1.21082 | 0.25854 | 118.95656 | 0.00812 | 0.03313 | 0.01275 | 0.04902 | 0.40117 | 0.62638 | 0.51046 | 1.22708 | 1.58733 | 1.65512 | 0.95904 | 0.0149 | 0.07886 | 1.20329 | 0.575 | 0.75 | 1.275 | 1 | 55 | 128 | 2.46919 | 9.71573 | 47.29871 | 0.00034 | 1 | 1 | 0.01229 | 0.01046 | 0 | markers.py
Batch_3 | img_hzumfsms | 2088 | 6998 | 14611824 | 0.14882 | 0.37382 | 0.05104 | 0.0639 | 0.00989 | 0.78729 | 0.05997 | 18.136 | 24.50071 | 0.39169 | 0.76997 | 2.31157 | 2.56412 | 5.37722 | 2.98603 | 7.10901 | 0.41348 | 0.13387 | 1.90193 | 0.89385 | 1.6952 | 0.57811 | 1.75031 | 0.37291 | 0.01113 | 0.53021 | watershed_particles | 0.78113 | 0.21887 | 0.3205 | 0.00055 | 0.02109 | 0 | 0.88679 | 0.3205 | 0.30343 | 0.83462 | 2.82986 | 1.1963 | 0.26613 | 107.92629 | 0.05459 | 0.02499 | 0.01188 | 0.05737 | 0.37515 | 0.77536 | 0.64645 | 1.19941 | 1.72643 | 1.0701 | 1.61333 | 0.04714 | 0.11822 | 1.28664 | 0.85 | 1.025 | 1.5 | 3 | 59 | 117 | 2.22615 | 7.63131 | 30.69218 | 0.0011 | 1 | 1 | 0.02306 | 0.01131 | 0 | markers.py
Batch_3 | img_kbdh4tri | 2060 | 6998 | 14415880 | 0.06537 | 0.29037 | 0.05079 | 0.06983 | 0.01616 | 0.8648 | 0.05434 | 18.65998 | 30.66063 | 0.39149 | 0.84299 | 2.21859 | 2.63151 | 5.3339 | 2.90292 | 5.53179 | 0.43313 | 0.14633 | 1.84899 | 0.89615 | 1.80521 | 0.64576 | 1.92726 | 0.23488 | 0.00088 | 0.72052 | watershed_particles | 0.95167 | 0.04833 | 0.03079 | 4e-05 | 0.00113 | 0 | 0.99257 | 0.03079 | 0.34152 | 0.56734 | 4.57294 | 1.19833 | 0.27783 | 101.69341 | 0 | 0.02231 | 0.00808 | 0.03498 | 0.4388 | 0.50073 | 0.42121 | 1.18877 | 1.15849 | 1.29782 | 0.89264 | 0.00435 | 0.02747 | 1.05394 | 0.475 | 0.75 | 1.45 | 24 | 63 | 118 | 2.42973 | 7.35343 | 27.45282 | -0.00021 | 1 | 1 | 0.00841 | 0.01224 | 0 | markers.py
Batch_3 | img_mgxahqnk | 1904 | 6998 | 13324192 | 0.10771 | 0.33271 | 0.07095 | 0.09548 | 0.01943 | 0.7968 | 0.07951 | 28.06924 | 45.85644 | 0.38161 | 0.66636 | 2.07157 | 2.80355 | 5.93218 | 3.44035 | 8.64421 | 0.46141 | 0.22747 | 2.19131 | 0.87897 | 1.78362 | 0.71337 | 1.72853 | 0.49369 | 0.01701 | 0.51702 | watershed_particles | 0.7754 | 0.2246 | 0.33091 | 0.00082 | 0.01606 | 0 | 0.90642 | 0.33091 | 0.48749 | 0.76002 | 3.14519 | 1.20259 | 0.26762 | 111.75162 | 0 | 0.02922 | 0.01072 | 0.06777 | 0.46359 | 0.61997 | 0.51765 | 1.19767 | 2.15322 | 1.2169 | 1.76944 | 0.02291 | 0.03956 | 1.3442 | 0.575 | 0.975 | 1.8 | 1 | 56 | 133 | 2.51164 | 9.78426 | 47.81882 | 0.00056 | 1 | 1 | 0.01211 | 0.02027 | 0 | markers.py
Batch_3 | img_pl8uabbv | 2272 | 6998 | 15899456 | 0.11497 | 0.33997 | 0.06325 | 0.07687 | 0.00799 | 0.80816 | 0.07147 | 31.76209 | 25.72415 | 0.37931 | 0.6482 | 1.85446 | 2.30111 | 5.1486 | 2.6652 | 6.87241 | 0.35319 | 0.12741 | 1.69758 | 0.86966 | 1.87215 | 0.69463 | 1.57459 | 0.2053 | 0.03338 | 0.53576 | watershed_particles | 0.63762 | 0.36238 | 0.48989 | 0.00209 | 0.03847 | 0 | 0.78812 | 0.48989 | 0.44185 | 0.81218 | 2.98516 | 1.1359 | 0.24267 | 126.79679 | 0.00656 | 0.04005 | 0.01434 | 0.05402 | 0.43638 | 0.59879 | 0.53049 | 1.12877 | 2.14865 | 1.3587 | 1.5814 | 0.03539 | 0.05709 | 1.35359 | 0.65 | 0.9 | 1.425 | 0 | 53 | 127 | 2.3554 | 10.98323 | 59.46416 | 0.00075 | 1 | 1 | 0.01295 | 0.01457 | 0 | markers.py
Batch_3 | img_ptg8lmto | 1612 | 6998 | 11280776 | 0.08932 | 0.31432 | 0.05808 | 0.07674 | 0.01294 | 0.83393 | 0.06377 | 28.2782 | 35.81314 | 0.36867 | 0.60173 | 1.89471 | 2.625 | 7.35792 | 2.97175 | 7.35792 | 0.42244 | 0.20801 | 1.89283 | 0.86086 | 2.01444 | 0.69462 | 1.68312 | 0.30897 | 0.01834 | 0.54003 | watershed_particles | 0.70219 | 0.29781 | 0.39683 | 0.00113 | 0.02165 | 0 | 0.84953 | 0.39683 | 0.47737 | 0.71303 | 3.50872 | 1.23864 | 0.25622 | 108.32588 | 0.00939 | 0.03332 | 0.01053 | 0.03607 | 0.42057 | 0.55375 | 0.45055 | 1.22905 | 1.49389 | 1.43805 | 1.03883 | 0.04299 | 0.10517 | 1.16617 | 0.525 | 0.8 | 1.475 | 4 | 57 | 133 | 2.55442 | 10.01705 | 53.46616 | 0.00019 | 1 | 1 | 0.01274 | 0.01829 | 0 | markers.py
Batch_3 | img_tuy3zymq | 2060 | 6998 | 14415880 | 0.07327 | 0.29827 | 0.03485 | 0.06188 | 0.0236 | 0.86485 | 0.03761 | 18.1744 | 37.6668 | 0.40113 | 0.77457 | 1.8968 | 1.88033 | 3.59004 | 2.11472 | 4.7109 | 0.21503 | 0 | 1.34696 | 0.88733 | 1.7467 | 0.65809 | 1.99094 | 0.34614 | 0.00149 | 0.72291 | watershed_particles | 0.95802 | 0.04198 | 0.01376 | 9e-05 | 0.00224 | 0 | 0.98473 | 0.01376 | 0.36345 | 0.57534 | 4.50959 | 1.22145 | 0.2918 | 94.27104 | 0 | 0.02254 | 0.01485 | 0.03588 | 0.465 | 0.55636 | 0.46473 | 1.19718 | 1.99788 | 1.09005 | 1.83284 | 0.01526 | 0.02883 | 1.2648 | 0.525 | 0.725 | 1.225 | 24 | 63 | 116 | 2.35122 | 7.34214 | 27.31934 | 0.00011 | 1 | 1 | 0.00755 | 0.00967 | 0 | markers.py
Batch_3 | img_ufdvpb81 | 2088 | 6998 | 14611824 | 0.12338 | 0.34838 | 0.0466 | 0.05767 | 0.00979 | 0.81895 | 0.05315 | 23.54258 | 17.5885 | 0.41035 | 0.82147 | 1.7378 | 1.84573 | 4.67103 | 2.42161 | 5.113 | 0.35229 | 0.09501 | 1.54243 | 0.8926 | 1.68667 | 0.55661 | 1.47337 | 0.28253 | 0.00357 | 0.56747 | watershed_particles | 0.89535 | 0.10465 | 0.2536 | 0.0002 | 0.0039 | 0 | 0.97965 | 0.2536 | 0.23937 | 0.77855 | 3.15566 | 1.15426 | 0.26762 | 102.51971 | 0.01872 | 0.037 | 0.01373 | 0.05393 | 0.41878 | 0.67155 | 0.58219 | 1.1535 | 1.80499 | 1.04794 | 1.72242 | 0.0153 | 0.09278 | 1.28223 | 0.675 | 0.9 | 1.425 | 3 | 59 | 117 | 2.2072 | 7.58835 | 30.58949 | -0.00093 | 1 | 1 | 0.01354 | 0.01463 | 0 | markers.py
Batch_3 | img_utfgcjfa | 2068 | 6994 | 14463592 | 0.11311 | 0.33811 | 0.0642 | 0.08476 | 0.01374 | 0.80214 | 0.07239 | 28.2779 | 40.44638 | 0.3753 | 0.63141 | 1.84998 | 3.35432 | 6.35859 | 3.29353 | 6.62965 | 0.53611 | 0.23222 | 2.09779 | 0.86673 | 1.88089 | 0.69343 | 1.67106 | 0.17683 | 0.02084 | 0.53594 | watershed_particles | 0.68215 | 0.31785 | 0.35375 | 0.00117 | 0.02975 | 0 | 0.82396 | 0.35375 | 0.51782 | 0.78375 | 3.07038 | 1.15987 | 0.26008 | 114.14868 | 0.01083 | 0.03536 | 0.01553 | 0.05139 | 0.40883 | 0.61648 | 0.5347 | 1.15295 | 1.57315 | 1.1638 | 1.35173 | 0.03994 | 0.09571 | 1.20789 | 0.65 | 0.875 | 1.6 | 0 | 54 | 131 | 2.54878 | 10.03258 | 50.68499 | -0.00043 | 1 | 1 | 0.01281 | 0.01501 | 0 | markers.py
Batch_3 | img_vc2whyaq | 2068 | 6998 | 14471864 | 0.10897 | 0.33397 | 0.0613 | 0.07159 | 0.00659 | 0.81944 | 0.06879 | 22.25007 | 19.90068 | 0.38171 | 0.80532 | 2.446 | 2.65873 | 5.51183 | 2.87277 | 5.92755 | 0.39882 | 0.13869 | 1.82979 | 0.88438 | 1.85257 | 0.66941 | 1.82453 | 0.14389 | 0.01058 | 0.6076 | watershed_particles | 0.80435 | 0.19565 | 0.46043 | 0.00054 | 0.01098 | 0 | 0.93168 | 0.46043 | 0.33255 | 0.75793 | 3.24348 | 1.255 | 0.25545 | 98.74333 | 0.01544 | 0.0474 | 0.00756 | 0.03857 | 0.39726 | 0.64067 | 0.51377 | 1.247 | 1.33306 | 1.21726 | 1.09514 | 0.01235 | 0.08333 | 1.12969 | 0.625 | 0.9 | 1.625 | 1 | 55 | 131 | 2.51312 | 10.09688 | 51.31545 | 0.00191 | 1 | 1 | 0.01126 | 0.01868 | 0 | markers.py
Batch_3 | img_x77cy643 | 2068 | 6994 | 14463592 | 0.11104 | 0.33604 | 0.06849 | 0.0838 | 0.01006 | 0.80517 | 0.07704 | 23.92213 | 31.73486 | 0.37104 | 0.73421 | 2.47985 | 2.52833 | 4.38637 | 2.73217 | 5.28805 | 0.38734 | 0.03547 | 1.74024 | 0.88029 | 1.79273 | 0.72956 | 1.91575 | 0.38282 | 0.01509 | 0.62535 | watershed_particles | 0.78324 | 0.21676 | 0.43464 | 0.00076 | 0.0163 | 0 | 0.91618 | 0.43464 | 0.4501 | 0.81915 | 2.94878 | 1.1491 | 0.26008 | 119.67981 | 0.00587 | 0.04037 | 0.01341 | 0.05139 | 0.41711 | 0.57748 | 0.50649 | 1.14015 | 2.24434 | 1.23607 | 1.81571 | 0.02367 | 0.05285 | 1.36781 | 0.6 | 0.825 | 1.425 | 0 | 55 | 131 | 2.53484 | 10.12709 | 51.25066 | 2e-05 | 1 | 1 | 0.01255 | 0.01659 | 0 | markers.py
Batch_3 | img_x7u69zsw | 2060 | 6998 | 14415880 | 0.06609 | 0.29109 | 0.04279 | 0.08224 | 0.03671 | 0.85167 | 0.04582 | 21.92027 | 40.64962 | 0.39643 | 0.80132 | 1.92764 | 1.95319 | 4.37602 | 2.23614 | 5.61517 | 0.24202 | 0.06423 | 1.42429 | 0.88783 | 1.78052 | 0.53151 | 1.45997 | 0.16358 | 0.00111 | 0.91813 | watershed_particles | 0.98101 | 0.01899 | 0.04625 | 7e-05 | 0.0011 | 0 | 0.99051 | 0.04625 | 0.36275 | 0.5655 | 4.51811 | 1.19232 | 0.28699 | 97.53133 | 0 | 0.01647 | 0.01433 | 0.03529 | 0.46988 | 0.51084 | 0.42861 | 1.19185 | 1.75651 | 1.32546 | 1.32521 | 0.00422 | 0.04421 | 1.20735 | 0.475 | 0.9 | 1.25 | 25 | 63 | 121 | 2.43035 | 7.38313 | 27.81572 | -7e-05 | 1 | 1 | 0.00771 | 0.01013 | 0 | markers.py
Batch_3 | img_xgj4xftb | 1612 | 6998 | 11280776 | 0.09692 | 0.32192 | 0.06034 | 0.09459 | 0.02535 | 0.80849 | 0.06681 | 32.00134 | 68.08042 | 0.36672 | 0.55495 | 1.60224 | 3.01063 | 5.81444 | 3.22083 | 7.23654 | 0.51489 | 0.22071 | 2.05148 | 0.86814 | 1.85572 | 0.66493 | 1.51175 | 0.49709 | 0.01937 | 0.54554 | watershed_particles | 0.76177 | 0.23823 | 0.38294 | 0.00104 | 0.01884 | 0 | 0.8615 | 0.38294 | 0.67623 | 0.72991 | 3.32297 | 1.20339 | 0.25389 | 119.22939 | 0.00886 | 0.02453 | 0.01611 | 0.04741 | 0.4382 | 0.57191 | 0.48939 | 1.16861 | 2.26453 | 1.14142 | 1.98395 | 0.08805 | 0.09144 | 1.35021 | 0.625 | 0.9 | 1.9 | 6 | 57 | 134 | 2.58525 | 9.95728 | 50.47692 | 0.00233 | 1 | 1 | 0.01886 | 0.02408 | 0 | markers.py

## Batch differences
pair | marker | median_diff | p_perm | mdd | q_bh | clear
Batch_1 - Batch_2 | pore_frac_resolved | -0.004532532 | 0.7688116 | 0.01906446 | 0.9654066 | FALSE
Batch_1 - Batch_2 | si_frac_total | -0.001870395 | 0.6464177 | 0.01027859 | 0.9157584 | FALSE
Batch_1 - Batch_2 | bright_fine_frac | 5.601551e-05 | 1 | 0.005375047 | 1 | FALSE
Batch_1 - Batch_2 | si_d50_aw_um | -0.08530835 | 0.7673616 | 0.3962903 | 0.9654066 | FALSE
Batch_1 - Batch_2 | si_d90_aw_um | -0.4411175 | 0.59982 | 1.422199 | 0.9157584 | FALSE
Batch_1 - Batch_2 | si_radius_3d_um | -0.07934712 | 0.6100695 | 0.2015293 | 0.9157584 | FALSE
Batch_1 - Batch_2 | si_sv_um_inv | -0.05565711 | 0.5273736 | 0.1401893 | 0.9157584 | FALSE
Batch_1 - Batch_2 | si_clustering_R | -0.01601527 | 0.1860407 | 0.0386056 | 0.9157584 | FALSE
Batch_1 - Batch_2 | gr_radius_eff_um | 0.1164584 | 0.6041698 | 0.3194883 | 0.9157584 | FALSE
Batch_1 - Batch_2 | gr_chord_ratio_xz | 0.009891455 | 0.3727814 | 0.02825424 | 0.9157584 | FALSE
Batch_1 - Batch_2 | pore_anisotropy | 0.0161575 | 1 | 0.05644232 | 1 | FALSE
Batch_1 - Batch_2 | crack_frac_v | -0.004498552 | 0.2188391 | 0.006130312 | 0.9157584 | FALSE
Batch_1 - Batch_2 | percolation_reach_2d | -0.01268383 | 0.1499425 | 0.01548282 | 0.9157584 | FALSE
Batch_1 - Batch_2 | pore_largest_region_frac | 0.004777385 | 1 | 0.01412137 | 1 | FALSE
Batch_1 - Batch_2 | bruggeman_b_eff | -0.07752863 | 0.5435228 | 0.1545739 | 0.9157584 | FALSE
Batch_1 - Batch_2 | si_pore_dist_mean_um | -0.04932979 | 0.3687816 | 0.07401442 | 0.9157584 | FALSE
Batch_1 - Batch_2 | si_lowcoverage_share | -0.01474021 | 0.7761112 | 0.06154093 | 0.9654066 | FALSE
Batch_1 - Batch_3 | pore_frac_resolved | -0.005161712 | 0.5958202 | 0.01964191 | 0.9157584 | FALSE
Batch_1 - Batch_3 | si_frac_total | -0.0008034142 | 1 | 0.01352705 | 1 | FALSE
Batch_1 - Batch_3 | bright_fine_frac | -0.00120971 | 0.8443078 | 0.009945066 | 0.9786295 | FALSE
Batch_1 - Batch_3 | si_d50_aw_um | 0.0595715 | 0.8415079 | 0.3724513 | 0.9786295 | FALSE
Batch_1 - Batch_3 | si_d90_aw_um | 0.1858999 | 0.5480226 | 0.7855873 | 0.9157584 | FALSE
Batch_1 - Batch_3 | si_radius_3d_um | -0.08983322 | 0.5510724 | 0.2798685 | 0.9157584 | FALSE
Batch_1 - Batch_3 | si_sv_um_inv | 0.04883231 | 1 | 0.1543696 | 1 | FALSE
Batch_1 - Batch_3 | si_clustering_R | 0.01180232 | 0.6119194 | 0.04711554 | 0.9157584 | FALSE
Batch_1 - Batch_3 | gr_radius_eff_um | -0.04800706 | 0.640318 | 0.3171403 | 0.9157584 | FALSE
Batch_1 - Batch_3 | gr_chord_ratio_xz | -0.02347492 | 0.579421 | 0.04269634 | 0.9157584 | FALSE
Batch_1 - Batch_3 | pore_anisotropy | -0.02076027 | 0.580821 | 0.04862487 | 0.9157584 | FALSE
Batch_1 - Batch_3 | crack_frac_v | -0.002207367 | 0.1177441 | 0.002495461 | 0.9157584 | FALSE
Batch_1 - Batch_3 | percolation_reach_2d | -0.005542204 | 0.3424329 | 0.02464832 | 0.9157584 | FALSE
Batch_1 - Batch_3 | pore_largest_region_frac | -0.01304592 | 0.3251837 | 0.03588533 | 0.9157584 | FALSE
Batch_1 - Batch_3 | bruggeman_b_eff | -0.053616 | 0.7180141 | 0.1359075 | 0.9654066 | FALSE
Batch_1 - Batch_3 | si_pore_dist_mean_um | -0.08219071 | 0.01674916 | 0.0622322 | 0.8542073 | FALSE
Batch_1 - Batch_3 | si_lowcoverage_share | -0.03922961 | 0.2080896 | 0.06501631 | 0.9157584 | FALSE
Batch_2 - Batch_3 | pore_frac_resolved | -0.0006291801 | 1 | 0.01667424 | 1 | FALSE
Batch_2 - Batch_3 | si_frac_total | 0.00106698 | 0.580771 | 0.01036265 | 0.9157584 | FALSE
Batch_2 - Batch_3 | bright_fine_frac | -0.001265726 | 0.8433578 | 0.007116843 | 0.9786295 | FALSE
Batch_2 - Batch_3 | si_d50_aw_um | 0.1448799 | 0.439328 | 0.3005506 | 0.9157584 | FALSE
Batch_2 - Batch_3 | si_d90_aw_um | 0.6270174 | 0.220889 | 0.9016795 | 0.9157584 | FALSE
Batch_2 - Batch_3 | si_radius_3d_um | -0.0104861 | 1 | 0.2189083 | 1 | FALSE
Batch_2 - Batch_3 | si_sv_um_inv | 0.1044894 | 0.2237388 | 0.1358516 | 0.9157584 | FALSE
Batch_2 - Batch_3 | si_clustering_R | 0.0278176 | 0.5254237 | 0.06288837 | 0.9157584 | FALSE
Batch_2 - Batch_3 | gr_radius_eff_um | -0.1644655 | 0.6421679 | 0.3640299 | 0.9157584 | FALSE
Batch_2 - Batch_3 | gr_chord_ratio_xz | -0.03336638 | 0.2941853 | 0.04023001 | 0.9157584 | FALSE
Batch_2 - Batch_3 | pore_anisotropy | -0.03691777 | 0.1698915 | 0.04367427 | 0.9157584 | FALSE
Batch_2 - Batch_3 | crack_frac_v | 0.002291185 | 0.2283886 | 0.003508682 | 0.9157584 | FALSE
Batch_2 - Batch_3 | percolation_reach_2d | 0.007141629 | 0.6138693 | 0.01916326 | 0.9157584 | FALSE
Batch_2 - Batch_3 | pore_largest_region_frac | -0.0178233 | 0.2753862 | 0.03588533 | 0.9157584 | FALSE
Batch_2 - Batch_3 | bruggeman_b_eff | 0.02391263 | 0.7630118 | 0.1253489 | 0.9654066 | FALSE
Batch_2 - Batch_3 | si_pore_dist_mean_um | -0.03286092 | 0.440078 | 0.07165385 | 0.9157584 | FALSE
Batch_2 - Batch_3 | si_lowcoverage_share | -0.0244894 | 0.619919 | 0.06058258 | 0.9157584 | FALSE

## DFN indicators
batch | n_runs | n_converged | discharge_cap_last_Ah_med | discharge_cap_last_Ah_lo | discharge_cap_last_Ah_hi | thickness_change_um_med | thickness_change_um_lo | thickness_change_um_hi | si_stress_MPa_med | si_stress_MPa_lo | si_stress_MPa_hi | min_neg_surface_v_med | min_neg_surface_v_lo | min_neg_surface_v_hi | np_ratio_med | np_ratio_lo | np_ratio_hi | retention_pct_med | retention_pct_lo | retention_pct_hi | loss_li_inventory_pct_med | loss_li_inventory_pct_lo | loss_li_inventory_pct_hi | mean_coulombic_eff_med | mean_coulombic_eff_lo | mean_coulombic_eff_hi | discharge_cap_cycle1_Ah_med | discharge_cap_cycle1_Ah_lo | discharge_cap_cycle1_Ah_hi | plating_flag_any
Batch_1 | 17 | 17 | 4.985108 | 4.367527 | 7.49897 | 11.932287 | 9.88845 | 14.291406 | 6.91889 | 1.515256 | 11.510548 | 0.017367 | 0.009016 | 0.026878 | 0.955025 | 0.933212 | 0.972414 | 100.265098 | 100.116076 | 100.358714 | 0.014733 | 0.013116 | 0.01811 | 0.999421 | 0.999245 | 0.999719 | 4.968388 | 4.352952 | 7.47945 | 0
Batch_2 | 17 | 17 | 4.835584 | 4.216496 | 7.561996 | 11.880119 | 9.771816 | 14.150976 | 10.500373 | 3.22405 | 15.775564 | 0.017959 | 0.011085 | 0.026637 | 0.945406 | 0.924535 | 0.953503 | 100.254524 | 100.087712 | 100.369749 | 0.014656 | 0.01296 | 0.016404 | 0.999439 | 0.999215 | 0.999774 | 4.823308 | 4.202374 | 7.542957 | 0
Batch_3 | 17 | 17 | 4.727574 | 4.108153 | 7.317426 | 11.828824 | 9.697643 | 14.211803 | 10.616494 | 3.207751 | 15.448 | 0.011022 | -0.001687 | 0.02546 | 0.912975 | 0.912975 | 0.912975 | 100.289937 | 100.184238 | 100.380191 | 0.013346 | 0.011365 | 0.015988 | 0.999375 | 0.99919 | 0.999586 | 4.713907 | 4.094402 | 7.298215 | 1

## DFN sweep runs
porosity_total | si_active_frac | thickness_m | bruggeman | si_radius_m | gr_radius_m | si_youngs_pa | si_nu | np_ratio | converged | cycles_completed | discharge_cap_cycle1_Ah | discharge_cap_cycle2_Ah | discharge_cap_cycle3_Ah | discharge_cap_cycle4_Ah | discharge_cap_cycle5_Ah | discharge_cap_last_Ah | mean_coulombic_eff | retention_pct | loss_li_inventory_pct | thickness_change_um | si_stress_MPa | min_neg_surface_v | plating_flag | early_stop | batch | variant
0.303804 | 0.032143 | 7.5e-05 | 1.22861 | 1e-06 | 3e-06 | 50000000000 | 0.25 | 0.964982 | 1 | 5 | 4.846005 | 4.863407 | 4.863131 | 4.862859 | 4.862602 | 4.862602 | 0.999264 | 100.342492 | 0.015357 | 12.72858 | 10.447208 | 0.017042 | 0 | 0 | Batch_1 | accessible
0.267569 | 0.079489 | 7.9e-05 | 1.424432 | 2e-06 | 3e-06 | 56977189520.8 | 0.232264 | 0.935417 | 1 | 5 | 6.960518 | 6.972397 | 6.972068 | 6.97172 | 6.971433 | 6.971433 | 0.999634 | 100.156823 | 0.016871 | 13.70572 | 7.403732 | 0.026878 | 0 | 0 | Batch_1 | accessible
0.359398 | 0.070298 | 6.5e-05 | 1.197057 | 2e-06 | 3e-06 | 84054309402.9 | 0.279341 | 0.948481 | 1 | 5 | 4.78975 | 4.796019 | 4.795822 | 4.795546 | 4.79531 | 4.79531 | 0.999719 | 100.116076 | 0.013494 | 9.980231 | 11.510548 | 0.01665 | 0 | 0 | Batch_1 | accessible
0.315777 | 0.044069 | 7e-05 | 1.161129 | 1e-06 | 3e-06 | 36132228574.5 | 0.236323 | 0.960558 | 1 | 5 | 4.767997 | 4.78443 | 4.78425 | 4.784031 | 4.783827 | 4.783827 | 0.999295 | 100.332005 | 0.01511 | 11.543048 | 6.34356 | 0.016993 | 0 | 0 | Batch_1 | accessible
0.409166 | 0.068751 | 7e-05 | 1.37473 | 1e-06 | 3e-06 | 46383464363.7 | 0.241042 | 0.955025 | 1 | 5 | 4.723564 | 4.73622 | 4.736008 | 4.735822 | 4.735658 | 4.735658 | 0.99945 | 100.256038 | 0.013231 | 9.88845 | 6.008899 | 0.012737 | 0 | 0 | Batch_1 | accessible
0.383721 | 0.064138 | 7.7e-05 | 1.214579 | 1e-06 | 3e-06 | 79914225413.9 | 0.267408 | 0.954597 | 1 | 5 | 5.274804 | 5.286571 | 5.286346 | 5.286059 | 5.285874 | 5.285874 | 0.999534 | 100.209861 | 0.014578 | 11.350451 | 8.837063 | 0.02087 | 0 | 0 | Batch_1 | accessible
0.328821 | 0.034482 | 7.3e-05 | 1.289787 | 1e-06 | 3e-06 | 89219145772.2 | 0.258913 | 0.969113 | 1 | 5 | 4.636978 | 4.654178 | 4.65398 | 4.653792 | 4.653612 | 4.653612 | 0.999245 | 100.358714 | 0.015657 | 11.932287 | 4.597212 | 0.015518 | 0 | 0 | Batch_1 | accessible
0.374138 | 0.056858 | 7.2e-05 | 1.317583 | 1e-06 | 3e-06 | 61344597604.4 | 0.256936 | 0.9579 | 1 | 5 | 4.841586 | 4.857516 | 4.857354 | 4.857184 | 4.857024 | 4.857024 | 0.999327 | 100.318861 | 0.015959 | 10.775584 | 2.698848 | 0.018043 | 0 | 0 | Batch_1 | accessible
0.340143 | 0.074225 | 6.7e-05 | 1.145205 | 1e-06 | 3e-06 | 72500536405.7 | 0.274074 | 0.944443 | 1 | 5 | 5.237269 | 5.251363 | 5.251221 | 5.250963 | 5.250804 | 5.250804 | 0.999446 | 100.258437 | 0.014038 | 10.578374 | 5.202199 | 0.017367 | 0 | 0 | Batch_1 | accessible
0.311379 | 0.047067 | 8.4e-05 | 1.072078 | 1e-06 | 3e-06 | 63774940729.1 | 0.261523 | 0.958035 | 1 | 5 | 5.861194 | 5.880948 | 5.880677 | 5.880418 | 5.880147 | 5.880147 | 0.99931 | 100.323374 | 0.014733 | 13.911348 | 7.235044 | 0.018096 | 0 | 0 | Batch_1 | accessible
0.350342 | 0.035748 | 8.1e-05 | 1.110459 | 1e-06 | 3e-06 | 48925506117.4 | 0.270775 | 0.970263 | 1 | 5 | 4.968388 | 4.985899 | 4.985624 | 4.985358 | 4.985108 | 4.985108 | 0.999278 | 100.336523 | 0.015265 | 12.74381 | 9.710942 | 0.018526 | 0 | 0 | Batch_1 | accessible
0.276448 | 0.085601 | 7.6e-05 | 1.43027 | 2e-06 | 3e-06 | 39430446356.9 | 0.250255 | 0.933212 | 1 | 5 | 6.788625 | 6.798836 | 6.79852 | 6.798154 | 6.797897 | 6.797897 | 0.999678 | 100.136586 | 0.014063 | 12.959618 | 8.808954 | 0.020024 | 0 | 0 | Batch_1 | accessible
0.394023 | 0.053767 | 8.4e-05 | 1.450964 | 1e-06 | 3e-06 | 76314642049.8 | 0.22766 | 0.962161 | 1 | 5 | 5.37668 | 5.394093 | 5.39388 | 5.39369 | 5.393476 | 5.393476 | 0.999338 | 100.312388 | 0.01466 | 12.246293 | 4.574594 | 0.016093 | 0 | 0 | Batch_1 | accessible
0.292696 | 0.049479 | 6.8e-05 | 1.353437 | 2e-06 | 4e-06 | 73493535510.7 | 0.242787 | 0.95473 | 1 | 5 | 4.908657 | 4.922483 | 4.9222 | 4.921943 | 4.921669 | 4.921669 | 0.999421 | 100.265098 | 0.013116 | 11.553381 | 11.392074 | 0.010088 | 0 | 0 | Batch_1 | accessible
0.402595 | 0.04063 | 7.4e-05 | 1.249477 | 1e-06 | 3e-06 | 53513091963.6 | 0.227394 | 0.972414 | 1 | 5 | 4.352952 | 4.368072 | 4.367895 | 4.367722 | 4.367527 | 4.367527 | 0.999293 | 100.334812 | 0.013827 | 10.791785 | 5.26371 | 0.009016 | 0 | 0 | Batch_1 | accessible
0.297034 | 0.063123 | 7.9e-05 | 1.335968 | 1e-06 | 3e-06 | 66482971851.3 | 0.24975 | 0.946569 | 1 | 5 | 6.185101 | 6.201125 | 6.20079 | 6.200511 | 6.200229 | 6.200229 | 0.999461 | 100.244592 | 0.016909 | 13.331389 | 6.91889 | 0.02687 | 0 | 0 | Batch_1 | accessible
0.260426 | 0.082384 | 8.1e-05 | 1.233506 | 1e-06 | 3e-06 | 42259593272.7 | 0.222903 | 0.933464 | 1 | 5 | 7.47945 | 7.499771 | 7.499449 | 7.499214 | 7.49897 | 7.49897 | 0.999438 | 100.260981 | 0.01811 | 14.291406 | 1.515256 | 0.024178 | 0 | 0 | Batch_1 | accessible
0.308337 | 0.025654 | 7.5e-05 | 1.306138 | 1e-06 | 3e-06 | 50000000000 | 0.25 | 0.924535 | 1 | 5 | 4.648312 | 4.666132 | 4.665837 | 4.665567 | 4.665293 | 4.665293 | 0.999216 | 100.365316 | 0.015739 | 12.697242 | 14.676894 | 0.018049 | 0 | 0 | Batch_2 | accessible
0.272253 | 0.083957 | 7.9e-05 | 1.32485 | 2e-06 | 3e-06 | 56977189520.8 | 0.232264 | 0.947532 | 1 | 5 | 7.043851 | 7.053505 | 7.053167 | 7.052839 | 7.052503 | 7.052503 | 0.999702 | 100.122833 | 0.016118 | 13.580815 | 7.743393 | 0.026637 | 0 | 0 | Batch_2 | accessible
0.365092 | 0.072639 | 6.5e-05 | 1.155249 | 2e-06 | 3e-06 | 84054309402.9 | 0.279341 | 0.950041 | 1 | 5 | 4.796837 | 4.801791 | 4.80153 | 4.801376 | 4.801044 | 4.801044 | 0.999774 | 100.087712 | 0.013202 | 9.877812 | 12.151997 | 0.015833 | 0 | 0 | Batch_2 | accessible
0.320991 | 0.04034 | 7e-05 | 1.12845 | 1e-06 | 3e-06 | 36132228574.5 | 0.236323 | 0.934916 | 1 | 5 | 4.637087 | 4.652454 | 4.652234 | 4.651998 | 4.651771 | 4.651771 | 0.99932 | 100.316667 | 0.014702 | 11.481663 | 11.059498 | 0.016925 | 0 | 0 | Batch_2 | accessible
0.415407 | 0.070734 | 7e-05 | 1.287777 | 1e-06 | 3e-06 | 46383464363.7 | 0.241042 | 0.953503 | 1 | 5 | 4.706916 | 4.717125 | 4.716913 | 4.716725 | 4.716523 | 4.716523 | 0.999549 | 100.204097 | 0.01296 | 9.771816 | 8.32583 | 0.01363 | 0 | 0 | Batch_2 | accessible
0.389682 | 0.065053 | 7.7e-05 | 1.168319 | 2e-06 | 3e-06 | 79914225413.9 | 0.267408 | 0.949404 | 1 | 5 | 5.247236 | 5.257131 | 5.256909 | 5.256647 | 5.256374 | 5.256374 | 0.999602 | 100.174144 | 0.0142 | 11.235431 | 10.500373 | 0.02005 | 0 | 0 | Batch_2 | accessible
0.334178 | 0.028534 | 7.3e-05 | 1.224417 | 1e-06 | 3e-06 | 89219145772.2 | 0.258913 | 0.930372 | 1 | 5 | 4.441119 | 4.45821 | 4.457999 | 4.457775 | 4.45754 | 4.45754 | 0.999215 | 100.369749 | 0.015124 | 11.880119 | 11.289782 | 0.016061 | 0 | 0 | Batch_2 | accessible
0.379994 | 0.056089 | 7.2e-05 | 1.24515 | 1e-06 | 3e-06 | 61344597604.4 | 0.256936 | 0.945406 | 1 | 5 | 4.759439 | 4.774174 | 4.773975 | 4.77377 | 4.773595 | 4.773595 | 0.999365 | 100.297442 | 0.014656 | 10.678335 | 6.296826 | 0.017728 | 0 | 0 | Batch_2 | accessible
0.345625 | 0.077474 | 6.7e-05 | 1.116572 | 1e-06 | 3e-06 | 72500536405.7 | 0.274074 | 0.950173 | 1 | 5 | 5.250129 | 5.261284 | 5.261018 | 5.260759 | 5.260541 | 5.260541 | 0.999561 | 100.198327 | 0.013562 | 10.467482 | 7.211976 | 0.017625 | 0 | 0 | Batch_2 | accessible
0.316545 | 0.044032 | 8.4e-05 | 1.062026 | 1e-06 | 3e-06 | 63774940729.1 | 0.261523 | 0.936198 | 1 | 5 | 5.728346 | 5.747139 | 5.746874 | 5.74655 | 5.746261 | 5.746261 | 0.999326 | 100.312737 | 0.014941 | 13.83408 | 10.729663 | 0.020138 | 0 | 0 | Batch_2 | accessible
0.355937 | 0.030093 | 8.1e-05 | 1.090655 | 1e-06 | 3e-06 | 48925506117.4 | 0.270775 | 0.932615 | 1 | 5 | 4.780133 | 4.797301 | 4.797021 | 4.796723 | 4.796444 | 4.796444 | 0.999263 | 100.341231 | 0.015194 | 12.679572 | 15.775564 | 0.018767 | 0 | 0 | Batch_2 | accessible
0.281229 | 0.091482 | 7.6e-05 | 1.329205 | 2e-06 | 3e-06 | 39430446356.9 | 0.250255 | 0.950194 | 1 | 5 | 6.902151 | 6.909767 | 6.909458 | 6.909132 | 6.908813 | 6.908813 | 0.999758 | 100.096524 | 0.014163 | 12.827023 | 8.395163 | 0.021899 | 0 | 0 | Batch_2 | accessible
0.400098 | 0.052282 | 8.4e-05 | 1.344641 | 1e-06 | 3e-06 | 76314642049.8 | 0.22766 | 0.945573 | 1 | 5 | 5.279957 | 5.296239 | 5.295996 | 5.295763 | 5.295623 | 5.295623 | 0.999363 | 100.296703 | 0.014387 | 12.13594 | 7.959675 | 0.017959 | 0 | 0 | Batch_2 | accessible
0.297656 | 0.047002 | 6.8e-05 | 1.271894 | 2e-06 | 3e-06 | 73493535510.7 | 0.242787 | 0.936257 | 1 | 5 | 4.823308 | 4.836411 | 4.836118 | 4.835836 | 4.835584 | 4.835584 | 0.999439 | 100.254524 | 0.013433 | 11.492554 | 14.386632 | 0.012571 | 0 | 0 | Batch_2 | accessible
0.408764 | 0.036104 | 7.4e-05 | 1.19435 | 1e-06 | 3e-06 | 53513091963.6 | 0.227394 | 0.939521 | 1 | 5 | 4.202374 | 4.217136 | 4.216917 | 4.216704 | 4.216496 | 4.216496 | 0.999283 | 100.336057 | 0.013693 | 10.71151 | 10.961927 | 0.011085 | 0 | 0 | Batch_2 | accessible
0.302042 | 0.063803 | 7.9e-05 | 1.258864 | 2e-06 | 3e-06 | 66482971851.3 | 0.24975 | 0.942826 | 1 | 5 | 6.159261 | 6.17321 | 6.172919 | 6.172628 | 6.172327 | 6.172327 | 0.999525 | 100.212137 | 0.016101 | 13.231688 | 8.699497 | 0.02563 | 0 | 0 | Batch_2 | accessible
0.265031 | 0.087521 | 8.1e-05 | 1.182436 | 1e-06 | 3e-06 | 42259593272.7 | 0.222903 | 0.948164 | 1 | 5 | 7.542957 | 7.562753 | 7.562491 | 7.562251 | 7.561996 | 7.561996 | 0.999455 | 100.2524 | 0.016404 | 14.150976 | 3.22405 | 0.026334 | 0 | 0 | Batch_2 | accessible
0.308966 | 0.023616 | 7.5e-05 | 1.282226 | 1e-06 | 3e-06 | 50000000000 | 0.25 | 0.912975 | 1 | 5 | 4.592682 | 4.610913 | 4.610647 | 4.610403 | 4.610143 | 4.610143 | 0.99919 | 100.380191 | 0.015196 | 12.701152 | 14.677569 | 0.01596 | 0 | 0 | Batch_3 | accessible
0.273458 | 0.0758 | 7.9e-05 | 1.401932 | 2e-06 | 3e-06 | 56977189520.8 | 0.232264 | 0.912975 | 1 | 5 | 6.822597 | 6.836573 | 6.836276 | 6.835948 | 6.835653 | 6.835653 | 0.999567 | 100.191367 | 0.015988 | 13.631723 | 8.014408 | 0.02546 | 0 | 0 | Batch_3 | accessible
0.370143 | 0.06567 | 6.5e-05 | 1.178299 | 2e-06 | 3e-06 | 84054309402.9 | 0.279341 | 0.912975 | 1 | 5 | 4.642318 | 4.651542 | 4.651314 | 4.651081 | 4.650871 | 4.650871 | 0.999586 | 100.184238 | 0.01249 | 9.846439 | 12.923093 | 0.01208 | 0 | 0 | Batch_3 | accessible
0.324216 | 0.036761 | 7e-05 | 1.142961 | 1e-06 | 3e-06 | 36132228574.5 | 0.236323 | 0.912975 | 1 | 5 | 4.537884 | 4.55418 | 4.553981 | 4.553792 | 4.55358 | 4.55358 | 0.999267 | 100.345883 | 0.013502 | 11.45262 | 10.796768 | 0.01079 | 0 | 0 | Batch_3 | accessible
0.422543 | 0.063965 | 7e-05 | 1.353048 | 1e-06 | 4e-06 | 46383464363.7 | 0.241042 | 0.912975 | 1 | 5 | 4.539857 | 4.552245 | 4.552057 | 4.551875 | 4.551707 | 4.551707 | 0.999441 | 100.261022 | 0.011661 | 9.697643 | 8.79486 | 0.004299 | 0 | 0 | Batch_3 | accessible
0.395752 | 0.05888 | 7.7e-05 | 1.195532 | 1e-06 | 3e-06 | 79914225413.9 | 0.267408 | 0.912975 | 1 | 5 | 5.076468 | 5.089777 | 5.089533 | 5.089339 | 5.089083 | 5.089083 | 0.999457 | 100.248489 | 0.013346 | 11.170719 | 11.068335 | 0.016013 | 0 | 0 | Batch_3 | accessible
0.337949 | 0.026194 | 7.3e-05 | 1.269502 | 1e-06 | 4e-06 | 89219145772.2 | 0.258913 | 0.912975 | 1 | 5 | 4.363068 | 4.379999 | 4.379804 | 4.379654 | 4.379411 | 4.379411 | 0.999211 | 100.374596 | 0.013645 | 11.828824 | 10.616494 | 0.008643 | 0 | 0 | Batch_3 | accessible
0.385663 | 0.050857 | 7.2e-05 | 1.296841 | 1e-06 | 3e-06 | 61344597604.4 | 0.256936 | 0.912975 | 1 | 5 | 4.615809 | 4.631346 | 4.631173 | 4.631004 | 4.630852 | 4.630852 | 0.999313 | 100.32589 | 0.014081 | 10.61752 | 6.282423 | 0.0141 | 0 | 0 | Batch_3 | accessible
0.34987 | 0.069998 | 6.7e-05 | 1.1273 | 1e-06 | 4e-06 | 72500536405.7 | 0.274074 | 0.912975 | 1 | 5 | 5.076929 | 5.090749 | 5.090503 | 5.090272 | 5.090142 | 5.090142 | 0.999443 | 100.260255 | 0.012477 | 10.452118 | 7.507127 | 0.010807 | 0 | 0 | Batch_3 | accessible
0.319585 | 0.040065 | 8.4e-05 | 1.055376 | 1e-06 | 4e-06 | 63774940729.1 | 0.261523 | 0.912975 | 1 | 5 | 5.596381 | 5.61594 | 5.615673 | 5.615427 | 5.615183 | 5.615183 | 0.999288 | 100.335959 | 0.012475 | 13.805012 | 10.744544 | 0.007382 | 0 | 0 | Batch_3 | accessible
0.360609 | 0.027589 | 8.1e-05 | 1.093126 | 1e-06 | 4e-06 | 48925506117.4 | 0.270775 | 0.912975 | 1 | 5 | 4.687657 | 4.705621 | 4.70541 | 4.70512 | 4.704872 | 4.704872 | 0.999219 | 100.367245 | 0.013475 | 12.606733 | 15.448 | 0.011022 | 0 | 0 | Batch_3 | accessible
0.282807 | 0.082536 | 7.6e-05 | 1.407674 | 2e-06 | 4e-06 | 39430446356.9 | 0.250255 | 0.912975 | 1 | 5 | 6.673925 | 6.688214 | 6.687957 | 6.687594 | 6.687277 | 6.687277 | 0.999555 | 100.200059 | 0.012366 | 12.875229 | 8.830275 | 0.013144 | 0 | 0 | Batch_3 | accessible
0.406599 | 0.04745 | 8.4e-05 | 1.428028 | 1e-06 | 4e-06 | 76314642049.8 | 0.22766 | 0.912975 | 1 | 5 | 5.117204 | 5.133875 | 5.133666 | 5.13346 | 5.133252 | 5.133252 | 0.999336 | 100.313604 | 0.01245 | 12.041568 | 8.094028 | 0.006513 | 0 | 0 | Batch_3 | accessible
0.299914 | 0.042723 | 6.8e-05 | 1.332105 | 2e-06 | 5e-06 | 73493535510.7 | 0.242787 | 0.912975 | 1 | 5 | 4.713907 | 4.728308 | 4.728049 | 4.727816 | 4.727574 | 4.727574 | 0.999375 | 100.289937 | 0.011365 | 11.484813 | 14.393895 | -0.001173 | 1 | 0 | Batch_3 | accessible
0.415624 | 0.03297 | 7.4e-05 | 1.229856 | 1e-06 | 4e-06 | 53513091963.6 | 0.227394 | 0.912975 | 1 | 5 | 4.094402 | 4.108682 | 4.108503 | 4.108327 | 4.108153 | 4.108153 | 0.999292 | 100.33586 | 0.011831 | 10.606989 | 10.80919 | -0.001687 | 1 | 0 | Batch_3 | accessible
0.304481 | 0.057761 | 7.9e-05 | 1.314924 | 1e-06 | 3e-06 | 66482971851.3 | 0.24975 | 0.912975 | 1 | 5 | 5.986955 | 6.003675 | 6.003406 | 6.003145 | 6.002879 | 6.002879 | 0.999421 | 100.265982 | 0.015948 | 13.237526 | 8.836261 | 0.024596 | 0 | 0 | Batch_3 | accessible
0.265938 | 0.07899 | 8.1e-05 | 1.214147 | 1e-06 | 4e-06 | 42259593272.7 | 0.222903 | 0.912975 | 1 | 5 | 7.298215 | 7.318167 | 7.317926 | 7.317673 | 7.317426 | 7.317426 | 0.999437 | 100.263236 | 0.014592 | 14.211803 | 3.207751 | 0.016612 | 0 | 0 | Batch_3 | accessible
0.303804 | 0.066542 | 7.5e-05 | 1.22861 | 1e-06 | 3e-06 | 50000000000 | 0.25 | 0.91864 | 1 | 5 | 5.95863 | 5.974979 | 5.974767 | 5.974518 | 5.974269 | 5.974269 | 0.999432 | 100.262463 | 0.014791 | 12.512535 | 7.089711 | 0.021531 | 0 | 0 | Batch_1 | all_si_active
0.267569 | 0.084369 | 7.9e-05 | 1.424432 | 2e-06 | 3e-06 | 56977189520.8 | 0.232264 | 0.930065 | 1 | 5 | 7.135326 | 7.146606 | 7.146283 | 7.145952 | 7.145681 | 7.145681 | 0.999659 | 100.145119 | 0.016809 | 13.671724 | 7.163583 | 0.027471 | 0 | 0 | Batch_1 | all_si_active
0.359398 | 0.080908 | 6.5e-05 | 1.197057 | 2e-06 | 3e-06 | 84054309402.9 | 0.279341 | 0.936314 | 1 | 5 | 5.066385 | 5.071226 | 5.071007 | 5.070753 | 5.070528 | 5.070528 | 0.999789 | 100.081761 | 0.013307 | 9.926948 | 10.737277 | 0.017793 | 0 | 0 | Batch_1 | all_si_active
0.315777 | 0.071032 | 7e-05 | 1.161129 | 1e-06 | 3e-06 | 36132228574.5 | 0.236323 | 0.926099 | 1 | 5 | 5.568871 | 5.584949 | 5.584707 | 5.584514 | 5.584376 | 5.584376 | 0.999407 | 100.278437 | 0.014806 | 11.389314 | 4.881404 | 0.020285 | 0 | 0 | Batch_1 | all_si_active
0.409166 | 0.080326 | 7e-05 | 1.37473 | 1e-06 | 3e-06 | 46383464363.7 | 0.241042 | 0.941589 | 1 | 5 | 5.023188 | 5.035472 | 5.035294 | 5.035105 | 5.034922 | 5.034922 | 0.999496 | 100.23358 | 0.013104 | 9.83129 | 5.54262 | 0.014235 | 0 | 0 | Batch_1 | all_si_active
0.383721 | 0.078589 | 7.7e-05 | 1.214579 | 1e-06 | 3e-06 | 79914225413.9 | 0.267408 | 0.937558 | 1 | 5 | 5.701404 | 5.711731 | 5.711474 | 5.711231 | 5.711089 | 5.711089 | 0.999617 | 100.169883 | 0.014356 | 11.268207 | 7.949038 | 0.022486 | 0 | 0 | Batch_1 | all_si_active
0.328821 | 0.067422 | 7.3e-05 | 1.289787 | 1e-06 | 3e-06 | 89219145772.2 | 0.258913 | 0.924975 | 1 | 5 | 5.643599 | 5.661096 | 5.660892 | 5.660718 | 5.660529 | 5.660529 | 0.999364 | 100.299978 | 0.015561 | 11.740082 | 3.166957 | 0.019496 | 0 | 0 | Batch_1 | all_si_active
0.374138 | 0.075848 | 7.2e-05 | 1.317583 | 1e-06 | 3e-06 | 61344597604.4 | 0.256936 | 0.934839 | 1 | 5 | 5.375757 | 5.391658 | 5.391466 | 5.391306 | 5.391143 | 5.391143 | 0.999392 | 100.286216 | 0.016 | 10.674737 | 2.30545 | 0.020151 | 0 | 0 | Batch_1 | all_si_active
0.340143 | 0.082387 | 6.7e-05 | 1.145205 | 1e-06 | 3e-06 | 72500536405.7 | 0.274074 | 0.935246 | 1 | 5 | 5.464472 | 5.47823 | 5.478045 | 5.477846 | 5.477661 | 5.477661 | 0.999479 | 100.241369 | 0.013968 | 10.535193 | 4.922847 | 0.018359 | 0 | 0 | Batch_1 | all_si_active
0.311379 | 0.072161 | 8.4e-05 | 1.072078 | 1e-06 | 3e-06 | 63774940729.1 | 0.261523 | 0.926418 | 1 | 5 | 6.759103 | 6.77833 | 6.778047 | 6.777805 | 6.777569 | 6.777569 | 0.999414 | 100.273197 | 0.014544 | 13.738109 | 5.697833 | 0.021306 | 0 | 0 | Batch_1 | all_si_active
0.350342 | 0.067899 | 8.1e-05 | 1.110459 | 1e-06 | 3e-06 | 48925506117.4 | 0.270775 | 0.927355 | 1 | 5 | 6.012378 | 6.028685 | 6.028395 | 6.02816 | 6.027911 | 6.027911 | 0.99944 | 100.25834 | 0.014761 | 12.541299 | 6.906875 | 0.022443 | 0 | 0 | Batch_1 | all_si_active
0.276448 | 0.08667 | 7.6e-05 | 1.43027 | 2e-06 | 3e-06 | 39430446356.9 | 0.250255 | 0.932065 | 1 | 5 | 6.825001 | 6.835137 | 6.834739 | 6.834431 | 6.834116 | 6.834116 | 0.999684 | 100.133549 | 0.01405 | 12.952554 | 8.753852 | 0.020157 | 0 | 0 | Batch_1 | all_si_active
0.394023 | 0.074684 | 8.4e-05 | 1.450964 | 1e-06 | 3e-06 | 76314642049.8 | 0.22766 | 0.936354 | 1 | 5 | 6.040252 | 6.057556 | 6.057341 | 6.057131 | 6.056929 | 6.056929 | 0.999411 | 100.276086 | 0.014595 | 12.119389 | 3.834914 | 0.018823 | 0 | 0 | Batch_1 | all_si_active
0.292696 | 0.073069 | 6.8e-05 | 1.353437 | 2e-06 | 4e-06 | 73493535510.7 | 0.242787 | 0.925381 | 1 | 5 | 5.609353 | 5.621903 | 5.621632 | 5.621431 | 5.621135 | 5.621135 | 0.999535 | 100.210041 | 0.012753 | 11.41762 | 9.311283 | 0.013405 | 0 | 0 | Batch_1 | all_si_active
0.402595 | 0.069737 | 7.4e-05 | 1.249477 | 1e-06 | 3e-06 | 53513091963.6 | 0.227394 | 0.934241 | 1 | 5 | 5.160191 | 5.175417 | 5.175244 | 5.175067 | 5.174903 | 5.174903 | 0.999396 | 100.285112 | 0.013636 | 10.637811 | 3.969292 | 0.012611 | 0 | 0 | Batch_1 | all_si_active
0.297034 | 0.078206 | 7.9e-05 | 1.335968 | 1e-06 | 3e-06 | 66482971851.3 | 0.24975 | 0.92887 | 1 | 5 | 6.70708 | 6.721781 | 6.721493 | 6.721215 | 6.720944 | 6.720944 | 0.999539 | 100.206715 | 0.016709 | 13.230437 | 6.144698 | 0.028697 | 0 | 0 | Batch_1 | all_si_active
0.260426 | 0.085459 | 8.1e-05 | 1.233506 | 1e-06 | 3e-06 | 42259593272.7 | 0.222903 | 0.93013 | 1 | 5 | 7.596096 | 7.61627 | 7.616018 | 7.615742 | 7.615508 | 7.615508 | 0.999448 | 100.255554 | 0.018178 | 14.26946 | 1.482599 | 0.024618 | 0 | 0 | Batch_1 | all_si_active
0.308337 | 0.067866 | 7.5e-05 | 1.306138 | 1e-06 | 3e-06 | 50000000000 | 0.25 | 0.918242 | 1 | 5 | 5.955561 | 5.970931 | 5.970718 | 5.970462 | 5.970211 | 5.970211 | 0.999463 | 100.245993 | 0.015061 | 12.421563 | 7.392043 | 0.022708 | 0 | 0 | Batch_2 | all_si_active
0.272253 | 0.089945 | 7.9e-05 | 1.32485 | 2e-06 | 3e-06 | 56977189520.8 | 0.232264 | 0.946108 | 1 | 5 | 7.246719 | 7.25548 | 7.255153 | 7.254822 | 7.254503 | 7.254503 | 0.999734 | 100.107417 | 0.016052 | 13.537119 | 7.349856 | 0.027191 | 0 | 0 | Batch_2 | all_si_active
0.365092 | 0.085659 | 6.5e-05 | 1.155249 | 2e-06 | 3e-06 | 84054309402.9 | 0.279341 | 0.947088 | 1 | 5 | 5.115424 | 5.118499 | 5.118322 | 5.118009 | 5.117763 | 5.117763 | 0.99986 | 100.045715 | 0.012999 | 9.809182 | 10.790874 | 0.016992 | 0 | 0 | Batch_2 | all_si_active
0.320991 | 0.073428 | 7e-05 | 1.12845 | 1e-06 | 3e-06 | 36132228574.5 | 0.236323 | 0.929003 | 1 | 5 | 5.570168 | 5.583317 | 5.583109 | 5.582937 | 5.582658 | 5.582658 | 0.999509 | 100.22423 | 0.014217 | 11.284355 | 7.141456 | 0.020339 | 0 | 0 | Batch_2 | all_si_active
0.415407 | 0.084938 | 7e-05 | 1.287777 | 1e-06 | 3e-06 | 46383464363.7 | 0.241042 | 0.950301 | 1 | 5 | 5.051039 | 5.060165 | 5.059992 | 5.059759 | 5.059562 | 5.059562 | 0.999622 | 100.16873 | 0.012775 | 9.698021 | 7.277972 | 0.015125 | 0 | 0 | Batch_2 | all_si_active
0.389682 | 0.082786 | 7.7e-05 | 1.168319 | 2e-06 | 3e-06 | 79914225413.9 | 0.267408 | 0.945542 | 1 | 5 | 5.739555 | 5.747201 | 5.74687 | 5.746648 | 5.74652 | 5.74652 | 0.999715 | 100.121347 | 0.013945 | 11.129712 | 8.837152 | 0.02168 | 0 | 0 | Batch_2 | all_si_active
0.334178 | 0.068957 | 7.3e-05 | 1.224417 | 1e-06 | 3e-06 | 89219145772.2 | 0.258913 | 0.924068 | 1 | 5 | 5.616623 | 5.632417 | 5.63219 | 5.631974 | 5.631768 | 5.631768 | 0.999421 | 100.269647 | 0.014609 | 11.633343 | 6.007223 | 0.020389 | 0 | 0 | Batch_2 | all_si_active
0.379994 | 0.079391 | 7.2e-05 | 1.24515 | 1e-06 | 3e-06 | 61344597604.4 | 0.256936 | 0.940626 | 1 | 5 | 5.376327 | 5.390085 | 5.389897 | 5.3897 | 5.389524 | 5.389524 | 0.999471 | 100.245476 | 0.014431 | 10.548059 | 4.852266 | 0.020099 | 0 | 0 | Batch_2 | all_si_active
0.345625 | 0.08749 | 6.7e-05 | 1.116572 | 1e-06 | 3e-06 | 72500536405.7 | 0.274074 | 0.947848 | 1 | 5 | 5.512135 | 5.522358 | 5.522172 | 5.52194 | 5.521729 | 5.521729 | 0.999611 | 100.17405 | 0.013454 | 10.411734 | 6.581034 | 0.018625 | 0 | 0 | Batch_2 | all_si_active
0.316545 | 0.074826 | 8.4e-05 | 1.062026 | 1e-06 | 3e-06 | 63774940729.1 | 0.261523 | 0.930498 | 1 | 5 | 6.776478 | 6.792942 | 6.792678 | 6.792374 | 6.792094 | 6.792094 | 0.999495 | 100.230441 | 0.014611 | 13.612167 | 7.22235 | 0.023362 | 0 | 0 | Batch_2 | all_si_active
0.355937 | 0.069547 | 8.1e-05 | 1.090655 | 1e-06 | 3e-06 | 48925506117.4 | 0.270775 | 0.926324 | 1 | 5 | 5.999469 | 6.013087 | 6.012842 | 6.012619 | 6.012378 | 6.012378 | 0.999527 | 100.215184 | 0.014529 | 12.420786 | 8.715936 | 0.022742 | 0 | 0 | Batch_2 | all_si_active
0.281229 | 0.092795 | 7.6e-05 | 1.329205 | 2e-06 | 3e-06 | 39430446356.9 | 0.250255 | 0.949872 | 1 | 5 | 6.944304 | 6.951687 | 6.951368 | 6.951148 | 6.950736 | 6.950736 | 0.999765 | 100.092614 | 0.01415 | 12.817936 | 8.307713 | 0.022026 | 0 | 0 | Batch_2 | all_si_active
0.400098 | 0.07795 | 8.4e-05 | 1.344641 | 1e-06 | 3e-06 | 76314642049.8 | 0.22766 | 0.940446 | 1 | 5 | 6.04787 | 6.062911 | 6.062666 | 6.062529 | 6.062212 | 6.062212 | 0.999485 | 100.237149 | 0.014141 | 11.97261 | 5.905451 | 0.020728 | 0 | 0 | Batch_2 | all_si_active
0.297656 | 0.07595 | 6.8e-05 | 1.271894 | 2e-06 | 3e-06 | 73493535510.7 | 0.242787 | 0.930762 | 1 | 5 | 5.638908 | 5.64916 | 5.648927 | 5.648593 | 5.648334 | 5.648334 | 0.999618 | 100.167153 | 0.01298 | 11.318222 | 10.200541 | 0.015745 | 0 | 0 | Batch_2 | all_si_active
0.408764 | 0.071824 | 7.4e-05 | 1.19435 | 1e-06 | 3e-06 | 53513091963.6 | 0.227394 | 0.933375 | 1 | 5 | 5.138383 | 5.151792 | 5.151624 | 5.151398 | 5.151218 | 5.151218 | 0.999461 | 100.249789 | 0.013205 | 10.513322 | 6.695725 | 0.015017 | 0 | 0 | Batch_2 | all_si_active
0.302042 | 0.082313 | 7.9e-05 | 1.258864 | 2e-06 | 3e-06 | 66482971851.3 | 0.24975 | 0.938852 | 1 | 5 | 6.76598 | 6.777594 | 6.777301 | 6.777012 | 6.776719 | 6.776719 | 0.999634 | 100.158718 | 0.015869 | 13.102096 | 7.173478 | 0.027387 | 0 | 0 | Batch_2 | all_si_active
0.265031 | 0.091295 | 8.1e-05 | 1.182436 | 1e-06 | 3e-06 | 42259593272.7 | 0.222903 | 0.947253 | 1 | 5 | 7.67795 | 7.697535 | 7.697265 | 7.69703 | 7.696714 | 7.696714 | 0.999469 | 100.244395 | 0.016415 | 14.122554 | 3.116178 | 0.026766 | 0 | 0 | Batch_2 | all_si_active
0.308966 | 0.066814 | 7.5e-05 | 1.282226 | 1e-06 | 3e-06 | 50000000000 | 0.25 | 0.912975 | 1 | 5 | 5.929806 | 5.94639 | 5.946151 | 5.945911 | 5.945684 | 5.945684 | 0.999423 | 100.26777 | 0.01463 | 12.419381 | 6.909099 | 0.020774 | 0 | 0 | Batch_3 | all_si_active
0.273458 | 0.081928 | 7.9e-05 | 1.401932 | 2e-06 | 3e-06 | 56977189520.8 | 0.232264 | 0.912975 | 1 | 5 | 7.030449 | 7.043682 | 7.043371 | 7.04306 | 7.042762 | 7.042762 | 0.9996 | 100.175137 | 0.015925 | 13.58712 | 7.515932 | 0.026079 | 0 | 0 | Batch_3 | all_si_active
0.370143 | 0.078994 | 6.5e-05 | 1.178299 | 2e-06 | 3e-06 | 84054309402.9 | 0.279341 | 0.912975 | 1 | 5 | 4.96744 | 4.975263 | 4.974998 | 4.974781 | 4.974564 | 4.974564 | 0.999669 | 100.143411 | 0.012301 | 9.777007 | 11.196015 | 0.01345 | 0 | 0 | Batch_3 | all_si_active
0.324216 | 0.070621 | 7e-05 | 1.142961 | 1e-06 | 3e-06 | 36132228574.5 | 0.236323 | 0.912975 | 1 | 5 | 5.491689 | 5.506947 | 5.506751 | 5.506634 | 5.50638 | 5.50638 | 0.999429 | 100.267516 | 0.01318 | 11.252389 | 6.56243 | 0.014557 | 0 | 0 | Batch_3 | all_si_active
0.422543 | 0.0785 | 7e-05 | 1.353048 | 1e-06 | 4e-06 | 46383464363.7 | 0.241042 | 0.912975 | 1 | 5 | 4.890424 | 4.902321 | 4.902137 | 4.901962 | 4.901773 | 4.901773 | 0.999501 | 100.232079 | 0.011536 | 9.623536 | 7.477071 | 0.006092 | 0 | 0 | Batch_3 | all_si_active
0.395752 | 0.077027 | 7.7e-05 | 1.195532 | 1e-06 | 3e-06 | 79914225413.9 | 0.267408 | 0.912975 | 1 | 5 | 5.578455 | 5.590219 | 5.590006 | 5.589764 | 5.589541 | 5.589541 | 0.99956 | 100.198743 | 0.013128 | 11.064098 | 8.974948 | 0.017892 | 0 | 0 | Batch_3 | all_si_active
0.337949 | 0.06756 | 7.3e-05 | 1.269502 | 1e-06 | 4e-06 | 89219145772.2 | 0.258913 | 0.912975 | 1 | 5 | 5.563405 | 5.579881 | 5.579676 | 5.579493 | 5.5793 | 5.5793 | 0.999393 | 100.285702 | 0.013405 | 11.578976 | 5.302325 | 0.013261 | 0 | 0 | Batch_3 | all_si_active
0.385663 | 0.074703 | 7.2e-05 | 1.296841 | 1e-06 | 3e-06 | 61344597604.4 | 0.256936 | 0.912975 | 1 | 5 | 5.245499 | 5.260446 | 5.260277 | 5.260097 | 5.259923 | 5.259923 | 0.999414 | 100.274962 | 0.013957 | 10.486101 | 4.615891 | 0.016612 | 0 | 0 | Batch_3 | all_si_active
0.34987 | 0.080247 | 6.7e-05 | 1.1273 | 1e-06 | 4e-06 | 72500536405.7 | 0.274074 | 0.912975 | 1 | 5 | 5.344946 | 5.358275 | 5.358079 | 5.357887 | 5.357695 | 5.357695 | 0.999486 | 100.238517 | 0.012415 | 10.395692 | 6.720107 | 0.011969 | 0 | 0 | Batch_3 | all_si_active
0.319585 | 0.071578 | 8.4e-05 | 1.055376 | 1e-06 | 4e-06 | 63774940729.1 | 0.261523 | 0.912975 | 1 | 5 | 6.669089 | 6.6879 | 6.687643 | 6.687388 | 6.687168 | 6.687168 | 0.999421 | 100.271076 | 0.012377 | 13.580278 | 6.774372 | 0.011102 | 0 | 0 | Batch_3 | all_si_active
0.360609 | 0.067965 | 8.1e-05 | 1.093126 | 1e-06 | 4e-06 | 48925506117.4 | 0.270775 | 0.912975 | 1 | 5 | 5.931327 | 5.9478 | 5.947551 | 5.947315 | 5.947089 | 5.947089 | 0.999428 | 100.265738 | 0.013028 | 12.345138 | 7.969423 | 0.015544 | 0 | 0 | Batch_3 | all_si_active
0.282807 | 0.083879 | 7.6e-05 | 1.407674 | 2e-06 | 4e-06 | 39430446356.9 | 0.250255 | 0.912975 | 1 | 5 | 6.717082 | 6.731228 | 6.730941 | 6.730639 | 6.730347 | 6.730347 | 0.999561 | 100.197467 | 0.012358 | 12.865975 | 8.716733 | 0.01331 | 0 | 0 | Batch_3 | all_si_active
0.406599 | 0.073717 | 8.4e-05 | 1.428028 | 1e-06 | 4e-06 | 76314642049.8 | 0.22766 | 0.912975 | 1 | 5 | 5.900094 | 5.916281 | 5.916011 | 5.915822 | 5.915618 | 5.915618 | 0.999439 | 100.263116 | 0.012381 | 11.877473 | 5.721177 | 0.009706 | 0 | 0 | Batch_3 | all_si_active
0.299914 | 0.072348 | 6.8e-05 | 1.332105 | 2e-06 | 5e-06 | 73493535510.7 | 0.242787 | 0.912975 | 1 | 5 | 5.54814 | 5.561671 | 5.561439 | 5.561223 | 5.56096 | 5.56096 | 0.999498 | 100.231058 | 0.011077 | 11.307854 | 9.688812 | 0.002817 | 0 | 0 | Batch_3 | all_si_active
0.415624 | 0.069523 | 7.4e-05 | 1.229856 | 1e-06 | 4e-06 | 53513091963.6 | 0.227394 | 0.912975 | 1 | 5 | 5.047535 | 5.061336 | 5.061148 | 5.060948 | 5.060797 | 5.060797 | 0.999439 | 100.262747 | 0.011585 | 10.408536 | 6.19269 | 0.002612 | 0 | 0 | Batch_3 | all_si_active
0.304481 | 0.076703 | 7.9e-05 | 1.314924 | 1e-06 | 3e-06 | 66482971851.3 | 0.24975 | 0.912975 | 1 | 5 | 6.607989 | 6.622864 | 6.622578 | 6.622309 | 6.622041 | 6.622041 | 0.999527 | 100.212658 | 0.015743 | 13.105653 | 7.05097 | 0.026506 | 0 | 0 | Batch_3 | all_si_active
0.265938 | 0.082852 | 8.1e-05 | 1.214147 | 1e-06 | 4e-06 | 42259593272.7 | 0.222903 | 0.912975 | 1 | 5 | 7.437031 | 7.456834 | 7.456607 | 7.456323 | 7.456091 | 7.456091 | 0.999451 | 100.256282 | 0.014636 | 14.182888 | 3.080295 | 0.017118 | 0 | 0 | Batch_3 | all_si_active
0.303804 | 0.028436 | 7.5e-05 | 1.305669 | 1e-06 | 3e-06 | 50000000000 | 0.25 | 0.945337 | 1 | 5 | 4.748986 | 4.766589 | 4.766325 | 4.766044 | 4.765773 | 4.765773 | 0.999241 | 100.353485 | 0.015349 | 12.7575 | 12.25572 | 0.016377 | 0 | 0 | Batch_1 | no_problem_photos
0.267035 | 0.077202 | 7.9e-05 | 1.440102 | 2e-06 | 3e-06 | 56977189520.8 | 0.232264 | 0.926766 | 1 | 5 | 6.893535 | 6.906395 | 6.906035 | 6.905695 | 6.905385 | 6.905385 | 0.999603 | 100.171906 | 0.015312 | 13.733979 | 8.620803 | 0.022286 | 0 | 0 | Batch_1 | no_problem_photos
0.355305 | 0.067735 | 6.5e-05 | 1.282556 | 2e-06 | 3e-06 | 84054309402.9 | 0.279341 | 0.943435 | 1 | 5 | 4.759135 | 4.766536 | 4.766284 | 4.766035 | 4.765804 | 4.765804 | 0.999669 | 100.140142 | 0.012693 | 10.058149 | 12.755566 | 0.01274 | 0 | 0 | Batch_1 | no_problem_photos
0.313375 | 0.04072 | 7e-05 | 1.257661 | 1e-06 | 3e-06 | 36132228574.5 | 0.236323 | 0.94729 | 1 | 5 | 4.680905 | 4.695931 | 4.695692 | 4.695446 | 4.695213 | 4.695213 | 0.99934 | 100.305653 | 0.014033 | 11.603531 | 11.451301 | 0.013526 | 0 | 0 | Batch_1 | no_problem_photos
0.403143 | 0.066142 | 7e-05 | 1.405664 | 1e-06 | 3e-06 | 46383464363.7 | 0.241042 | 0.953251 | 1 | 5 | 4.689618 | 4.700415 | 4.700205 | 4.699983 | 4.699788 | 4.699788 | 0.999523 | 100.216865 | 0.012557 | 10.000536 | 9.28359 | 0.010833 | 0 | 0 | Batch_1 | no_problem_photos
0.378684 | 0.061391 | 7.7e-05 | 1.294696 | 2e-06 | 3e-06 | 79914225413.9 | 0.267408 | 0.950047 | 1 | 5 | 5.236177 | 5.247698 | 5.247433 | 5.247208 | 5.246883 | 5.246883 | 0.99954 | 100.20446 | 0.013628 | 11.459306 | 10.95727 | 0.01697 | 0 | 0 | Batch_1 | no_problem_photos
0.325913 | 0.030845 | 7.3e-05 | 1.346807 | 1e-06 | 3e-06 | 89219145772.2 | 0.258913 | 0.954119 | 1 | 5 | 4.535297 | 4.551613 | 4.551356 | 4.551088 | 4.550841 | 4.550841 | 0.999265 | 100.342715 | 0.014443 | 12.006089 | 11.329583 | 0.012725 | 0 | 0 | Batch_1 | no_problem_photos
0.369473 | 0.053892 | 7.2e-05 | 1.366067 | 1e-06 | 3e-06 | 61344597604.4 | 0.256936 | 0.9512 | 1 | 5 | 4.764998 | 4.779318 | 4.779106 | 4.778895 | 4.778688 | 4.778688 | 0.999382 | 100.287299 | 0.013889 | 10.868565 | 7.606366 | 0.01436 | 0 | 0 | Batch_1 | no_problem_photos
0.336796 | 0.07178 | 6.7e-05 | 1.246628 | 1e-06 | 3e-06 | 72500536405.7 | 0.274074 | 0.938881 | 1 | 5 | 5.181201 | 5.192938 | 5.192703 | 5.19248 | 5.192265 | 5.192265 | 0.99953 | 100.213536 | 0.01301 | 10.64331 | 8.54493 | 0.01451 | 0 | 0 | Batch_1 | no_problem_photos
0.309147 | 0.043808 | 8.4e-05 | 1.195959 | 2e-06 | 4e-06 | 63774940729.1 | 0.261523 | 0.945238 | 1 | 5 | 5.76533 | 5.784061 | 5.783689 | 5.783347 | 5.783104 | 5.783104 | 0.999336 | 100.308291 | 0.014474 | 13.981133 | 10.872774 | 0.017433 | 0 | 0 | Batch_1 | no_problem_photos
0.3466 | 0.032149 | 8.1e-05 | 1.222553 | 2e-06 | 3e-06 | 48925506117.4 | 0.270775 | 0.956939 | 1 | 5 | 4.885676 | 4.902513 | 4.902203 | 4.901897 | 4.901598 | 4.901598 | 0.999293 | 100.325884 | 0.014579 | 12.842417 | 14.261535 | 0.015727 | 0 | 0 | Batch_1 | no_problem_photos
0.27557 | 0.083497 | 7.6e-05 | 1.444147 | 2e-06 | 3e-06 | 39430446356.9 | 0.250255 | 0.925998 | 1 | 5 | 6.739768 | 6.750702 | 6.750346 | 6.750047 | 6.749738 | 6.749738 | 0.999654 | 100.147926 | 0.01375 | 12.992361 | 9.286314 | 0.018604 | 0 | 0 | Batch_1 | no_problem_photos
0.388587 | 0.050709 | 8.4e-05 | 1.458486 | 1e-06 | 3e-06 | 76314642049.8 | 0.22766 | 0.956217 | 1 | 5 | 5.312539 | 5.328653 | 5.328392 | 5.328128 | 5.327867 | 5.327867 | 0.999374 | 100.28853 | 0.013914 | 12.374158 | 8.624603 | 0.015307 | 0 | 0 | Batch_1 | no_problem_photos
0.291188 | 0.046292 | 6.8e-05 | 1.39091 | 2e-06 | 4e-06 | 73493535510.7 | 0.242787 | 0.941474 | 1 | 5 | 4.837677 | 4.851072 | 4.850751 | 4.850486 | 4.850202 | 4.850202 | 0.999429 | 100.258897 | 0.013073 | 11.600055 | 14.14281 | 0.009661 | 0 | 0 | Batch_1 | no_problem_photos
0.396826 | 0.037177 | 7.4e-05 | 1.318877 | 1e-06 | 3e-06 | 53513091963.6 | 0.227394 | 0.964017 | 1 | 5 | 4.286348 | 4.300648 | 4.300448 | 4.30017 | 4.299935 | 4.299935 | 0.999318 | 100.316983 | 0.013271 | 10.914499 | 11.007749 | 0.008673 | 0 | 0 | Batch_1 | no_problem_photos
0.295358 | 0.060345 | 7.9e-05 | 1.378806 | 2e-06 | 3e-06 | 66482971851.3 | 0.24975 | 0.936455 | 1 | 5 | 6.10596 | 6.1213 | 6.120997 | 6.120697 | 6.120376 | 6.120376 | 0.999478 | 100.236098 | 0.015254 | 13.383036 | 9.432061 | 0.021591 | 0 | 0 | Batch_1 | no_problem_photos
0.260169 | 0.080183 | 8.1e-05 | 1.307811 | 1e-06 | 3e-06 | 42259593272.7 | 0.222903 | 0.924944 | 1 | 5 | 7.349968 | 7.369596 | 7.369293 | 7.369016 | 7.368721 | 7.368721 | 0.999447 | 100.255145 | 0.015499 | 14.305828 | 4.484207 | 0.023055 | 0 | 0 | Batch_1 | no_problem_photos
0.308337 | 0.025654 | 7.5e-05 | 1.306138 | 1e-06 | 3e-06 | 50000000000 | 0.25 | 0.924535 | 1 | 5 | 4.648312 | 4.666132 | 4.665837 | 4.665567 | 4.665293 | 4.665293 | 0.999216 | 100.365316 | 0.015739 | 12.697242 | 14.676894 | 0.018049 | 0 | 0 | Batch_2 | no_problem_photos
0.272253 | 0.083957 | 7.9e-05 | 1.32485 | 2e-06 | 3e-06 | 56977189520.8 | 0.232264 | 0.947532 | 1 | 5 | 7.043851 | 7.053505 | 7.053167 | 7.052839 | 7.052503 | 7.052503 | 0.999702 | 100.122833 | 0.016118 | 13.580815 | 7.743393 | 0.026637 | 0 | 0 | Batch_2 | no_problem_photos
0.365092 | 0.072639 | 6.5e-05 | 1.155249 | 2e-06 | 3e-06 | 84054309402.9 | 0.279341 | 0.950041 | 1 | 5 | 4.796837 | 4.801791 | 4.80153 | 4.801376 | 4.801044 | 4.801044 | 0.999774 | 100.087712 | 0.013202 | 9.877812 | 12.151997 | 0.015833 | 0 | 0 | Batch_2 | no_problem_photos
0.320991 | 0.04034 | 7e-05 | 1.12845 | 1e-06 | 3e-06 | 36132228574.5 | 0.236323 | 0.934916 | 1 | 5 | 4.637087 | 4.652454 | 4.652234 | 4.651998 | 4.651771 | 4.651771 | 0.99932 | 100.316667 | 0.014702 | 11.481663 | 11.059498 | 0.016925 | 0 | 0 | Batch_2 | no_problem_photos
0.415407 | 0.070734 | 7e-05 | 1.287777 | 1e-06 | 3e-06 | 46383464363.7 | 0.241042 | 0.953503 | 1 | 5 | 4.706916 | 4.717125 | 4.716913 | 4.716725 | 4.716523 | 4.716523 | 0.999549 | 100.204097 | 0.01296 | 9.771816 | 8.32583 | 0.01363 | 0 | 0 | Batch_2 | no_problem_photos
0.389682 | 0.065053 | 7.7e-05 | 1.168319 | 2e-06 | 3e-06 | 79914225413.9 | 0.267408 | 0.949404 | 1 | 5 | 5.247236 | 5.257131 | 5.256909 | 5.256647 | 5.256374 | 5.256374 | 0.999602 | 100.174144 | 0.0142 | 11.235431 | 10.500373 | 0.02005 | 0 | 0 | Batch_2 | no_problem_photos
0.334178 | 0.028534 | 7.3e-05 | 1.224417 | 1e-06 | 3e-06 | 89219145772.2 | 0.258913 | 0.930372 | 1 | 5 | 4.441119 | 4.45821 | 4.457999 | 4.457775 | 4.45754 | 4.45754 | 0.999215 | 100.369749 | 0.015124 | 11.880119 | 11.289782 | 0.016061 | 0 | 0 | Batch_2 | no_problem_photos
0.379994 | 0.056089 | 7.2e-05 | 1.24515 | 1e-06 | 3e-06 | 61344597604.4 | 0.256936 | 0.945406 | 1 | 5 | 4.759439 | 4.774174 | 4.773975 | 4.77377 | 4.773595 | 4.773595 | 0.999365 | 100.297442 | 0.014656 | 10.678335 | 6.296826 | 0.017728 | 0 | 0 | Batch_2 | no_problem_photos
0.345625 | 0.077474 | 6.7e-05 | 1.116572 | 1e-06 | 3e-06 | 72500536405.7 | 0.274074 | 0.950173 | 1 | 5 | 5.250129 | 5.261284 | 5.261018 | 5.260759 | 5.260541 | 5.260541 | 0.999561 | 100.198327 | 0.013562 | 10.467482 | 7.211976 | 0.017625 | 0 | 0 | Batch_2 | no_problem_photos
0.316545 | 0.044032 | 8.4e-05 | 1.062026 | 1e-06 | 3e-06 | 63774940729.1 | 0.261523 | 0.936198 | 1 | 5 | 5.728346 | 5.747139 | 5.746874 | 5.74655 | 5.746261 | 5.746261 | 0.999326 | 100.312737 | 0.014941 | 13.83408 | 10.729663 | 0.020138 | 0 | 0 | Batch_2 | no_problem_photos
0.355937 | 0.030093 | 8.1e-05 | 1.090655 | 1e-06 | 3e-06 | 48925506117.4 | 0.270775 | 0.932615 | 1 | 5 | 4.780133 | 4.797301 | 4.797021 | 4.796723 | 4.796444 | 4.796444 | 0.999263 | 100.341231 | 0.015194 | 12.679572 | 15.775564 | 0.018767 | 0 | 0 | Batch_2 | no_problem_photos
0.281229 | 0.091482 | 7.6e-05 | 1.329205 | 2e-06 | 3e-06 | 39430446356.9 | 0.250255 | 0.950194 | 1 | 5 | 6.902151 | 6.909767 | 6.909458 | 6.909132 | 6.908813 | 6.908813 | 0.999758 | 100.096524 | 0.014163 | 12.827023 | 8.395163 | 0.021899 | 0 | 0 | Batch_2 | no_problem_photos
0.400098 | 0.052282 | 8.4e-05 | 1.344641 | 1e-06 | 3e-06 | 76314642049.8 | 0.22766 | 0.945573 | 1 | 5 | 5.279957 | 5.296239 | 5.295996 | 5.295763 | 5.295623 | 5.295623 | 0.999363 | 100.296703 | 0.014387 | 12.13594 | 7.959675 | 0.017959 | 0 | 0 | Batch_2 | no_problem_photos
0.297656 | 0.047002 | 6.8e-05 | 1.271894 | 2e-06 | 3e-06 | 73493535510.7 | 0.242787 | 0.936257 | 1 | 5 | 4.823308 | 4.836411 | 4.836118 | 4.835836 | 4.835584 | 4.835584 | 0.999439 | 100.254524 | 0.013433 | 11.492554 | 14.386632 | 0.012571 | 0 | 0 | Batch_2 | no_problem_photos
0.408764 | 0.036104 | 7.4e-05 | 1.19435 | 1e-06 | 3e-06 | 53513091963.6 | 0.227394 | 0.939521 | 1 | 5 | 4.202374 | 4.217136 | 4.216917 | 4.216704 | 4.216496 | 4.216496 | 0.999283 | 100.336057 | 0.013693 | 10.71151 | 10.961927 | 0.011085 | 0 | 0 | Batch_2 | no_problem_photos
0.302042 | 0.063803 | 7.9e-05 | 1.258864 | 2e-06 | 3e-06 | 66482971851.3 | 0.24975 | 0.942826 | 1 | 5 | 6.159261 | 6.17321 | 6.172919 | 6.172628 | 6.172327 | 6.172327 | 0.999525 | 100.212137 | 0.016101 | 13.231688 | 8.699497 | 0.02563 | 0 | 0 | Batch_2 | no_problem_photos
0.265031 | 0.087521 | 8.1e-05 | 1.182436 | 1e-06 | 3e-06 | 42259593272.7 | 0.222903 | 0.948164 | 1 | 5 | 7.542957 | 7.562753 | 7.562491 | 7.562251 | 7.561996 | 7.561996 | 0.999455 | 100.2524 | 0.016404 | 14.150976 | 3.22405 | 0.026334 | 0 | 0 | Batch_2 | no_problem_photos
0.308966 | 0.023616 | 7.5e-05 | 1.282226 | 1e-06 | 3e-06 | 50000000000 | 0.25 | 0.912975 | 1 | 5 | 4.592682 | 4.610913 | 4.610647 | 4.610403 | 4.610143 | 4.610143 | 0.99919 | 100.380191 | 0.015196 | 12.701152 | 14.677569 | 0.01596 | 0 | 0 | Batch_3 | no_problem_photos
0.273458 | 0.0758 | 7.9e-05 | 1.401932 | 2e-06 | 3e-06 | 56977189520.8 | 0.232264 | 0.912975 | 1 | 5 | 6.822597 | 6.836573 | 6.836276 | 6.835948 | 6.835653 | 6.835653 | 0.999567 | 100.191367 | 0.015988 | 13.631723 | 8.014408 | 0.02546 | 0 | 0 | Batch_3 | no_problem_photos
0.370143 | 0.06567 | 6.5e-05 | 1.178299 | 2e-06 | 3e-06 | 84054309402.9 | 0.279341 | 0.912975 | 1 | 5 | 4.642318 | 4.651542 | 4.651314 | 4.651081 | 4.650871 | 4.650871 | 0.999586 | 100.184238 | 0.01249 | 9.846439 | 12.923093 | 0.01208 | 0 | 0 | Batch_3 | no_problem_photos
0.324216 | 0.036761 | 7e-05 | 1.142961 | 1e-06 | 3e-06 | 36132228574.5 | 0.236323 | 0.912975 | 1 | 5 | 4.537884 | 4.55418 | 4.553981 | 4.553792 | 4.55358 | 4.55358 | 0.999267 | 100.345883 | 0.013502 | 11.45262 | 10.796768 | 0.01079 | 0 | 0 | Batch_3 | no_problem_photos
0.422543 | 0.063965 | 7e-05 | 1.353048 | 1e-06 | 4e-06 | 46383464363.7 | 0.241042 | 0.912975 | 1 | 5 | 4.539857 | 4.552245 | 4.552057 | 4.551875 | 4.551707 | 4.551707 | 0.999441 | 100.261022 | 0.011661 | 9.697643 | 8.79486 | 0.004299 | 0 | 0 | Batch_3 | no_problem_photos
0.395752 | 0.05888 | 7.7e-05 | 1.195532 | 1e-06 | 3e-06 | 79914225413.9 | 0.267408 | 0.912975 | 1 | 5 | 5.076468 | 5.089777 | 5.089533 | 5.089339 | 5.089083 | 5.089083 | 0.999457 | 100.248489 | 0.013346 | 11.170719 | 11.068335 | 0.016013 | 0 | 0 | Batch_3 | no_problem_photos
0.337949 | 0.026194 | 7.3e-05 | 1.269502 | 1e-06 | 4e-06 | 89219145772.2 | 0.258913 | 0.912975 | 1 | 5 | 4.363068 | 4.379999 | 4.379804 | 4.379654 | 4.379411 | 4.379411 | 0.999211 | 100.374596 | 0.013645 | 11.828824 | 10.616494 | 0.008643 | 0 | 0 | Batch_3 | no_problem_photos
0.385663 | 0.050857 | 7.2e-05 | 1.296841 | 1e-06 | 3e-06 | 61344597604.4 | 0.256936 | 0.912975 | 1 | 5 | 4.615809 | 4.631346 | 4.631173 | 4.631004 | 4.630852 | 4.630852 | 0.999313 | 100.32589 | 0.014081 | 10.61752 | 6.282423 | 0.0141 | 0 | 0 | Batch_3 | no_problem_photos
0.34987 | 0.069998 | 6.7e-05 | 1.1273 | 1e-06 | 4e-06 | 72500536405.7 | 0.274074 | 0.912975 | 1 | 5 | 5.076929 | 5.090749 | 5.090503 | 5.090272 | 5.090142 | 5.090142 | 0.999443 | 100.260255 | 0.012477 | 10.452118 | 7.507127 | 0.010807 | 0 | 0 | Batch_3 | no_problem_photos
0.319585 | 0.040065 | 8.4e-05 | 1.055376 | 1e-06 | 4e-06 | 63774940729.1 | 0.261523 | 0.912975 | 1 | 5 | 5.596381 | 5.61594 | 5.615673 | 5.615427 | 5.615183 | 5.615183 | 0.999288 | 100.335959 | 0.012475 | 13.805012 | 10.744544 | 0.007382 | 0 | 0 | Batch_3 | no_problem_photos
0.360609 | 0.027589 | 8.1e-05 | 1.093126 | 1e-06 | 4e-06 | 48925506117.4 | 0.270775 | 0.912975 | 1 | 5 | 4.687657 | 4.705621 | 4.70541 | 4.70512 | 4.704872 | 4.704872 | 0.999219 | 100.367245 | 0.013475 | 12.606733 | 15.448 | 0.011022 | 0 | 0 | Batch_3 | no_problem_photos
0.282807 | 0.082536 | 7.6e-05 | 1.407674 | 2e-06 | 4e-06 | 39430446356.9 | 0.250255 | 0.912975 | 1 | 5 | 6.673925 | 6.688214 | 6.687957 | 6.687594 | 6.687277 | 6.687277 | 0.999555 | 100.200059 | 0.012366 | 12.875229 | 8.830275 | 0.013144 | 0 | 0 | Batch_3 | no_problem_photos
0.406599 | 0.04745 | 8.4e-05 | 1.428028 | 1e-06 | 4e-06 | 76314642049.8 | 0.22766 | 0.912975 | 1 | 5 | 5.117204 | 5.133875 | 5.133666 | 5.13346 | 5.133252 | 5.133252 | 0.999336 | 100.313604 | 0.01245 | 12.041568 | 8.094028 | 0.006513 | 0 | 0 | Batch_3 | no_problem_photos
0.299914 | 0.042723 | 6.8e-05 | 1.332105 | 2e-06 | 5e-06 | 73493535510.7 | 0.242787 | 0.912975 | 1 | 5 | 4.713907 | 4.728308 | 4.728049 | 4.727816 | 4.727574 | 4.727574 | 0.999375 | 100.289937 | 0.011365 | 11.484813 | 14.393895 | -0.001173 | 1 | 0 | Batch_3 | no_problem_photos
0.415624 | 0.03297 | 7.4e-05 | 1.229856 | 1e-06 | 4e-06 | 53513091963.6 | 0.227394 | 0.912975 | 1 | 5 | 4.094402 | 4.108682 | 4.108503 | 4.108327 | 4.108153 | 4.108153 | 0.999292 | 100.33586 | 0.011831 | 10.606989 | 10.80919 | -0.001687 | 1 | 0 | Batch_3 | no_problem_photos
0.304481 | 0.057761 | 7.9e-05 | 1.314924 | 1e-06 | 3e-06 | 66482971851.3 | 0.24975 | 0.912975 | 1 | 5 | 5.986955 | 6.003675 | 6.003406 | 6.003145 | 6.002879 | 6.002879 | 0.999421 | 100.265982 | 0.015948 | 13.237526 | 8.836261 | 0.024596 | 0 | 0 | Batch_3 | no_problem_photos
0.265938 | 0.07899 | 8.1e-05 | 1.214147 | 1e-06 | 4e-06 | 42259593272.7 | 0.222903 | 0.912975 | 1 | 5 | 7.298215 | 7.318167 | 7.317926 | 7.317673 | 7.317426 | 7.317426 | 0.999437 | 100.263236 | 0.014592 | 14.211803 | 3.207751 | 0.016612 | 0 | 0 | Batch_3 | no_problem_photos

## Dictionary
column | plain_name | unit | group | measures | method | dfn_input | warns | caveat
batch | batch | ? | Other
image_id | image_id | ? | Other
h_px | h_px | ? | Other
w_px | w_px | ? | Other
n_px | n_px | ? | Other
pore_frac_resolved | Resolved porosity (image-visible pores) | fraction | A. Composition | Share of the image that is empty space (dark regions) large enough to see. | Pixel counting on the segmented map (Delesse: area fraction = volume fraction). |  | Low -> fewer channels for lithium; high can mean loose coating or pull-out artefacts. | Only pores above ~0.35 um are counted; true electrode porosity is typically 25-40 %.
porosity_est | Estimated total porosity | fraction | A. Composition | Resolved porosity plus a correction for pores too small to see. | pore_frac_resolved + delta_lit (0.15-0.30 literature band). ASSUMED component — swept as uncertainty. | Negative electrode porosity | Feeds electrolyte transport; treated as a range, not a point. | The delta is assumed from literature, not measured.
si_frac_total | Silicon fraction (of coating) | fraction | A. Composition | Share of the image that is classified silicon particles. | Area of si_particle objects / image area. | (with si_frac_of_solid) Secondary active-material fraction | High -> more swelling demand, more SEI surface.
bright_frac_raw | Raw bright fraction (all bright objects) | fraction | A. Composition | Bright pixels BEFORE the si_particle/bright_fine split — what naive thresholding would call silicon. | Pixel counting on the raw bright phase. |  | Compare with si_frac_total — a big gap means overcounting.
bright_fine_frac | Ambiguous bright-material fraction | fraction | A. Composition | Bright objects that failed the silicon test (edges, carbon-binder, fines). | Object classifier: interior brightness + compactness. |  | Elevated -> low-contrast photo overcounting Si; trust si_frac_total instead of the raw bright fraction. | Guard rail — not a physical phase claim.
gr_frac | Graphite (+binder) fraction | fraction | A. Composition | Share of the image that is grey bulk material. | Pixel counting (binder has no BSE contrast — merged with graphite by design). | Primary: Negative electrode active material volume fraction |  | Includes invisible carbon-binder phase.
si_frac_of_solid | Silicon share of the solid material | fraction | A. Composition | Silicon area divided by all solid area (Si + graphite). | si_frac_total / (1 - pore_frac_resolved). | Secondary: Negative electrode active material volume fraction | High -> greater lithiation swelling per unit coating.
si_per_mpx | Si particle count density | per Mpx | B. Silicon particles | Number of silicon particles per million pixels. | Count of classified si_particle objects. |  | High -> finer Si distribution.
bright_fine_per_mpx | Bright-fine count density | per Mpx | B. Silicon particles | Number of ambiguous bright objects per million pixels. | Count of bright_fine objects.
si_d10_num_um | Si particle diameter, 10th pct (count-weighted) | um | B. Silicon particles | Small end of the silicon size distribution. | 10th percentile of equivalent diameters.
si_d50_num_um | Si particle diameter, median (count-weighted) | um | B. Silicon particles | Typical silicon particle size counting every particle equally. | Equivalent-circle diameter of each watershed-split si_particle; 50th percentile. |  | Rising -> coarser Si grade. | 2D sections under-read true 3D size (~0.785x).
si_d90_num_um | Si particle diameter, 90th pct (count-weighted) | um | B. Silicon particles | Large end of the size distribution counting all particles equally. | 90th percentile of equivalent diameters.
si_d50_aw_um | Si particle diameter, median (area-weighted) | um | B. Silicon particles | Particle size where most of the silicon *mass* lives. | Area-weighted quantile of equivalent diameters. | (basis for) Secondary particle radius | Rising -> coarser Si grade / worse cracking risk.
si_d90_aw_um | Si particle diameter, 90th pct (area-weighted) | um | B. Silicon particles | Size of the large end of the silicon distribution. | Area-weighted 90th percentile. |  | High -> large-particle tail; crack/pulverization risk.
si_dmean_aw_um | Si particle diameter, mean (area-weighted) | um | B. Silicon particles | Average size where the silicon mass sits. | Area-weighted mean of equivalent diameters. | (basis for) Secondary particle radius
si_dmax_um | Largest Si particle | um | B. Silicon particles | Biggest silicon particle fully inside the frame. | Max equivalent diameter of non-border objects. |  | Very large -> single-particle cracking hazard.
si_frac_gt3um | Si area share in particles > 3 um | fraction | B. Silicon particles | How much silicon sits in large particles. | Area-weighted tail of the size distribution. |  | High -> larger fraction at cracking risk on lithiation.
si_frac_gt5um | Si area share in particles > 5 um | fraction | B. Silicon particles | How much silicon sits in very large particles. | Area-weighted tail of the size distribution. |  | High -> severe cracking/pulverization risk.
si_radius_3d_um | Si particle radius (3D estimate) | um | B. Silicon particles | Sphere-equivalent radius corrected for slice bias. | si_dmean_aw / (2 * 0.785) — Saltykov sectioning correction. | Secondary: Negative electrode particle radius [m] | Feeds lithium diffusion length inside Si. | Assumes roughly spherical particles.
si_solidity_mean | Si particle compactness | - | B. Silicon particles | How solid/compact the silicon particles are (1 = smooth convex). | Mean solidity over si_particle objects. |  | Low -> jagged particles; sphere assumption degrades.
si_aspect_mean | Si particle elongation | - | B. Silicon particles | Mean major/minor axis ratio of silicon particles. | regionprops ellipse axes. |  | High -> elongated particles; sphere assumption degrades.
si_clustering_R | Si clustering index (Clark-Evans R) | - | B. Silicon particles | How clumped silicon particles are (R<1 clumped, R~1 random, R>1 evenly spaced). | Nearest-neighbour distance vs random expectation, Donnelly edge-corrected. |  | Low -> clusters swell as one big particle -> local stress. | Graphite pockets force R<1 structurally.
si_nn_dist_um | Si nearest-neighbour distance | um | B. Silicon particles | Mean distance to the closest silicon particle. | KD-tree nearest neighbour on particle centroids. |  | Low -> tight packing.
si_patchiness | Si patchiness (strip CV) | - | B. Silicon particles | How unevenly silicon is distributed across the image. | CV of Si fraction across 6 vertical strips. |  | High -> mixing/dispersion problem.
si_pore_contact | Si-pore contact share | fraction | D. Pores & transport | Share of Si boundary within ~75 nm of a pore. | 3-px dilation contact band (1-px test is degenerate here — Si sits ~0.6 um away). |  | Low -> silicon isolated from electrolyte.
si_pore_dist_mean_um | Si-to-pore distance, mean | um | D. Pores & transport | How far silicon boundaries sit from the nearest pore. | Distance transform from pore mask over Si boundary pixels. |  | High -> silicon far from electrolyte -> poorly wetted, dead capacity.
contact_population | Contact-population flag | text | F. imaging guards | Which label population contact metrics used. | 'watershed_particles' (correct) or 'connected_components_FALLBACK' (warns).
si_enclosed_share | Fully-enclosed Si share | fraction | D. Pores & transport | Share of watershed-classified Si particles with zero resolved-pore contact. | Per-particle contact test over watershed label ids (fixed 2026-10: connected components merged touching particles and corrupted the count). |  | High -> much silicon may be poorly connected to pore space (NOT proof of inactivity). | Runs high (~0.7-0.99) in every image — relative comparison only; resolved pores only.
si_contact_num_frac | Pore-contacted Si share (by particle count) | fraction | D. Pores & transport | Number fraction of classified particles touching a resolved pore. | 1 - si_enclosed_share over watershed labels. |  | Low -> few particles contact resolved pores. | Number fraction — big particles count the same as small ones; not wetting/activity.
si_contact_area_frac | Pore-contacted Si share (area-weighted) | fraction | D. Pores & transport | Share of classified-Si AREA belonging to particles that touch a resolved pore. | Area-weighted contacted-particle share over watershed labels. | Feeds si_accessible_frac (DFN active-material proxy). | Low -> much Si area may be poorly connected. | Resolved 2-D contact only — not wetting, activity, or 3-D connectivity.
si_area_near_pore_frac | Si area inside pore-contact band | fraction | D. Pores & transport | Share of Si pixels lying within the ~75 nm contact band itself. | (si_part & near_pore) / si_part. |  |  | Very small — most contact is glancing in 2-D.
si_coverage_mean | Si boundary coverage by pores, mean | fraction | D. Pores & transport | Mean share of each silicon particle's boundary within ~75 nm of a pore. | Per-object boundary-coverage (ASSB-style coverage%). |  | Low -> silicon poorly wetted by electrolyte.
si_coverage_p10 | Si boundary coverage, worst 10% | fraction | D. Pores & transport | Coverage of the least-connected silicon particles. | 10th percentile of per-object coverage. |  | Near 0 -> a real tail of isolated silicon exists.
si_lowcoverage_share | Low-coverage Si share | fraction | D. Pores & transport | Share of silicon particles with <5% of their boundary near a pore — effectively isolated. | Share of objects below the coverage cutoff. |  | High -> substantial dead silicon.
si_accessible_frac | Accessible silicon fraction (resolved-pore-contact proxy) | fraction | D. Pores & transport | Share of classified-Si area in particles touching a resolved pore — the DFN's dead-Si proxy bracket. |  | Scales Secondary active-material fraction (dead-Si proxy) | Low -> much Si area may be poorly connected to resolved pores. | A 2-D resolved-pore-contact structural proxy — NOT electrochemical activity, wetting, or 3-D connectivity.
si_sv_um_inv | Si surface area per volume | um^-1 | B. Silicon particles | Silicon boundary exposed to the rest of the coating, per unit volume. | Crofton stereology: S_V = transitions * px / area. | (reported; can scale SEI exchange current) | High -> more Si-electrolyte contact -> more SEI growth.
gr_sv_um_inv | Graphite surface per volume | um^-1 | C. Graphite matrix | Bulk material boundary exposed to pores, per unit volume. | Crofton stereology on bulk-pore transitions. | (basis for) Primary particle effective radius
gr_radius_eff_um | Graphite effective particle radius | um | C. Graphite matrix | Sphere-equivalent radius giving the measured surface-to-volume ratio. | R_eff = 3 * V_AM / S_V. | Primary: Negative electrode particle radius [m] | Feeds lithium diffusion length inside graphite. | Flakes are not spheres — diffusion-equivalent approximation.
gr_chord_ratio_xz | Graphite flake alignment (h/v) | - | C. Graphite matrix | Mean horizontal vs vertical chord through bulk; >1 = flakes lie flat. | Chord-length statistics. |  | High -> strong layering -> anisotropic ion/electron paths.
pore_d50_um | Pore diameter, median | um | D. Pores & transport | Typical size of visible pores. | Median equivalent-circle diameter of pore objects. |  |  | Resolved pores only.
pore_count_per_mpx | Pore count density | per Mpx | D. Pores & transport | Number of pore objects per million pixels. | Count of pore objects >= 20 px. |  | High -> more fragmented pore network or finer pores.
big_void_frac | Large-void fraction | fraction | D. Pores & transport | Area share of very large holes (>0.5 % of image). | Pore objects above the large-void area cutoff. |  | High -> manufacturing voids / contamination damage.
crack_frac_h | Horizontal crack fraction | fraction | D. Pores & transport | Area share of elongated pores lying along the foil. | Pore objects with aspect > 3 within 30 deg of foil. |  | High -> delamination-type damage.
crack_frac_v | Vertical crack fraction | fraction | D. Pores & transport | Area share of elongated pores pointing across the coating (tearing signature). | Pore objects with aspect > 3 oriented > 30 deg from foil. |  | High -> mechanical tears; also express ion lanes. | May partly reflect polishing/pull-out artefacts.
round_pore_frac | Round pore fraction | fraction | D. Pores & transport | Area share of compact, non-elongated pores (control metric). | Pore objects with aspect <= 3. |  | Stable value = segmentation behaving normally.
pore_verticality_aw | Pore verticality (area-weighted) | - | D. Pores & transport | How upright the pore area is overall (1 = vertical). | Area-weighted ¦sin(angle vs foil)¦ over pore objects. |  | Low -> pores lie flat -> longer ion path.
pore_chord_h_um | Pore chord, horizontal | um | D. Pores & transport | Mean uninterrupted pore run along image rows. | Line-intercept (chord) statistics.
pore_chord_v_um | Pore chord, vertical | um | D. Pores & transport | Mean uninterrupted pore run along image columns. | Line-intercept (chord) statistics.
pore_anisotropy | Pore anisotropy (flat vs upright) | - | D. Pores & transport | >1 means pores lie flat along the foil. | Horizontal / vertical chord ratio on the pore mask. |  | High -> flat pores lengthen the through-plane ion path -> plating risk at fast charge.
tau_vertical_proxy | Tortuosity proxy, vertical | - | D. Pores & transport | How much longer a path through the pore network is than a straight line, top-to-bottom. | Geodesic (maze-solving) distance through pores vs straight depth. | (basis for) Bruggeman coefficient | High -> sluggish ion transport through thickness. | Image top is NOT the separator (edges unknown) — use the anisotropy ratio, not the absolute.
tau_horizontal_proxy | Tortuosity proxy, horizontal | - | D. Pores & transport | Same measure along the in-plane direction. | Geodesic distance left-to-right.
tau_anisotropy | Tortuosity anisotropy (vertical/horizontal) | - | D. Pores & transport | Directional penalty of the pore network. | tau_vertical_proxy / tau_horizontal_proxy. |  | High -> ions detour much more through-thickness than in-plane -> plating risk.
percolation_reach_2d | Pore connectivity (2D reach) | fraction | D. Pores & transport | Fraction of pore pixels connected to the top edge through the pore network. | Geodesic flood from the edge; connected share. |  | Low -> dead-end pores carry no ions. | 2D proxy only — true connectivity is 3D (needs tomography or the bonus reconstruction branch).
pore_largest_region_frac | Largest connected pore region | fraction | D. Pores & transport | Biggest connected pore blob as a share of all pore pixels. | Connected components on the pore mask. |  | Low -> fragmented pore network.
bruggeman_b_eff | Effective Bruggeman exponent | - | D. Pores & transport | Tortuosity-porosity exponent implied by the measured tau proxy. | b = 1 - ln(tau) / ln(eps), clipped to [1, 3]; default 1.5 if degenerate. | Negative electrode Bruggeman coefficient (electrolyte) | High -> steeper transport penalty as porosity drops. | Heuristic calibration — replaced by TauFactor tau_z if the 3D bonus branch runs.
corr_len_pore_um | Pore correlation length | um | D. Pores & transport | Characteristic size of pore regions. | Two-point correlation (FFT) decay to 1/e.
corr_len_bulk_um | Bulk correlation length | um | D. Pores & transport | Characteristic size of graphite domains. | Two-point correlation (FFT) decay to 1/e.
corr_len_si_um | Si correlation length | um | D. Pores & transport | Characteristic spacing/size of silicon regions. | Two-point correlation (FFT) decay to 1/e.
img_p1 | Raw intensity, 1st pct | gray | F. Imaging guards | Dark end of the raw histogram. | Percentile of raw pixels. |  |  | Guard rail.
img_p50 | Raw intensity, median | gray | F. Imaging guards | Middle of the raw histogram. | Percentile of raw pixels. |  |  | Guard rail.
img_p99 | Raw intensity, 99th pct | gray | F. Imaging guards | Bright end of the raw histogram. | Percentile of raw pixels. |  |  | Guard rail.
si_bulk_contrast | Si vs bulk contrast ratio | - | F. Imaging guards | How much brighter silicon is than bulk, normalised to the pore-bulk gap. | (I_si - I_pore) / (I_bulk - I_pore) on raw intensities. |  | Low (~<1.9 here) -> low-contrast photo; Si may be overcounted (see bright_fine_frac). | Guard rail, not a material property.
noise_mad | Image noise level | gray | F. Imaging guards | Pixel noise on bulk material. | 1.4826 * MAD of (raw - Gaussian(raw, 2 px)). |  | High -> segmentation less reliable. | Guard rail.
sharpness_lapvar | Image sharpness | gray^2 | F. Imaging guards | Focus quality (variance of Laplacian on bulk). | Var(¦d2I¦) over bulk pixels. |  | Low -> blurry photo. | Guard rail.
shading_slope | Top-to-bottom shading slope | gray/px | F. Imaging guards | Brightness drift across the frame. | Linear slope of the row-median of bulk pixels. |  | Strong -> uneven illumination left over. | Guard rail.
has_inlens | InLens channel present | 0/1 | F. Imaging guards | Secondary-electron image exists for this location. | File existence check. |  |  | Guard rail.
has_etd_or_se | ETD/SE channel present | 0/1 | F. Imaging guards | Secondary detector image exists. | File existence check. |  |  | Guard rail.
pore_frac_tile_err | Porosity tile spread (within-image) | fraction | Uncertainty | Within-image spatial spread of the measured porosity. | 1.96*sd/sqrt(n) of 5x5 tile fractions — a tile SE, NOT a jackknife and NOT repeat-acquisition uncertainty; tiles are spatially correlated so it understates. |  |  | Heterogeneity diagnostic only — do not read as a measurement confidence interval.
si_frac_tile_err | Si fraction tile spread (within-image) | fraction | Uncertainty | Within-image spatial spread of the Si fraction. | Same tile SE as pore_frac_tile_err (not a jackknife). |  |  | Heterogeneity diagnostic only — do not read as a measurement confidence interval.
is_problem_photo | Problem-photo flag | 0/1 | F. Imaging guards | Low-contrast photo where Si may be overcounted. | si_bulk_contrast below the pooled 5th percentile across all images. |  | Treat this photo's Si-derived markers with care; results reported with and without problem photos. | Guard rail.
cache_provenance_warning | cache_provenance_warning | ? | Other