## Batch summary
batch | marker | n | median | iqr_lo | iqr_hi | ci95_lo | ci95_hi
Batch_eval | pore_frac_resolved | 6 | 0.1006697 | 0.08996549 | 0.1076436 | 0.08768192 | 0.1060138
Batch_eval | si_frac_total | 6 | 0.05857399 | 0.05337887 | 0.06116862 | 0.05025416 | 0.06555171
Batch_eval | bright_fine_frac | 6 | 0.01513987 | 0.01396061 | 0.01902506 | 0.01282795 | 0.02064638
Batch_eval | si_d50_aw_um | 6 | 2.573362 | 2.425872 | 2.786538 | 2.452009 | 2.843584
Batch_eval | si_d90_aw_um | 6 | 5.083405 | 4.483219 | 5.234323 | 4.489888 | 5.237263
Batch_eval | si_radius_3d_um | 6 | 1.725274 | 1.610807 | 1.834653 | 1.620947 | 1.833136
Batch_eval | si_sv_um_inv | 6 | 0.603995 | 0.4356505 | 0.6400324 | 0.4510404 | 0.6334211
Batch_eval | si_clustering_R | 6 | 0.6642763 | 0.6487001 | 0.7252181 | 0.6488624 | 0.7349321
Batch_eval | gr_radius_eff_um | 6 | 3.327884 | 3.134601 | 3.454831 | 3.170675 | 3.475683
Batch_eval | gr_chord_ratio_xz | 6 | 1.215153 | 1.196714 | 1.2592 | 1.194817 | 1.25597
Batch_eval | pore_anisotropy | 6 | 1.217021 | 1.207161 | 1.24195 | 1.190747 | 1.246279
Batch_eval | crack_frac_v | 6 | 0.01027794 | 0.009344034 | 0.01179582 | 0.008923932 | 0.0124669
Batch_eval | percolation_reach_2d | 6 | 0.02857798 | 0.02166547 | 0.07104648 | 0.02265719 | 0.07079307
Batch_eval | pore_largest_region_frac | 6 | 0.05487295 | 0.04635383 | 0.06379317 | 0.04582986 | 0.07174823
Batch_eval | bruggeman_b_eff | 6 | 1.267954 | 1.195134 | 1.373262 | 1.216552 | 1.367093
Batch_eval | si_pore_dist_mean_um | 6 | 0.5464597 | 0.5141145 | 0.5556863 | 0.5005427 | 0.5774564
Batch_eval | si_lowcoverage_share | 6 | 0.8466258 | 0.8325827 | 0.8733429 | 0.8283563 | 0.8928527

## Markers (per image)
batch | image_id | h_px | w_px | n_px | pore_frac_resolved | porosity_est | si_frac_total | bright_frac_raw | bright_fine_frac | gr_frac | si_frac_of_solid | si_per_mpx | bright_fine_per_mpx | si_d10_num_um | si_d50_num_um | si_d90_num_um | si_d50_aw_um | si_d90_aw_um | si_dmean_aw_um | si_dmax_um | si_frac_gt3um | si_frac_gt5um | si_radius_3d_um | si_solidity_mean | si_aspect_mean | si_clustering_R | si_nn_dist_um | si_patchiness | si_pore_contact | si_pore_dist_mean_um | contact_population | si_enclosed_share | si_contact_num_frac | si_contact_area_frac | si_area_near_pore_frac | si_coverage_mean | si_coverage_p10 | si_lowcoverage_share | si_accessible_frac | si_sv_um_inv | gr_sv_um_inv | gr_radius_eff_um | gr_chord_ratio_xz | pore_d50_um | pore_count_per_mpx | big_void_frac | crack_frac_h | crack_frac_v | round_pore_frac | pore_verticality_aw | pore_chord_h_um | pore_chord_v_um | pore_anisotropy | tau_vertical_proxy | tau_horizontal_proxy | tau_anisotropy | percolation_reach_2d | pore_largest_region_frac | bruggeman_b_eff | corr_len_pore_um | corr_len_bulk_um | corr_len_si_um | img_p1 | img_p50 | img_p99 | si_bulk_contrast | noise_mad | sharpness_lapvar | shading_slope | has_inlens | has_etd_or_se | pore_frac_tile_err | si_frac_tile_err | is_problem_photo
Batch_eval | img_0eryguqq | 1612 | 6998 | 11280776 | 0.08803 | 0.31303 | 0.05243 | 0.08027 | 0.02008 | 0.83169 | 0.05749 | 28.89872 | 60.45683 | 0.36509 | 0.54882 | 1.81121 | 2.62469 | 5.32771 | 2.76605 | 5.52927 | 0.42467 | 0.12527 | 1.76181 | 0.85717 | 1.9162 | 0.78567 | 1.88258 | 0.30974 | 0.02129 | 0.55175 | watershed_particles | 0.72393 | 0.27607 | 0.30855 | 0.00136 | 0.02405 | 0 | 0.84356 | 0.30855 | 0.61573 | 0.69234 | 3.60384 | 1.27134 | 0.26008 | 114.35384 | 0.00578 | 0.02854 | 0.01214 | 0.04156 | 0.3824 | 0.56884 | 0.45512 | 1.24986 | 2.55065 | 1.54757 | 1.64816 | 0.02646 | 0.06568 | 1.38532 | 0.55 | 0.725 | 1.475 | 4 | 57 | 131 | 2.50453 | 9.94829 | 51.15725 | -0.00034 | 1 | 1 | 0.01185 | 0.01778 | 0
Batch_eval | img_4hq27w4c | 2148 | 6998 | 15031704 | 0.07701 | 0.30201 | 0.07447 | 0.09704 | 0.01441 | 0.82595 | 0.08068 | 32.99692 | 47.36655 | 0.37424 | 0.60929 | 2.08512 | 2.84049 | 5.10747 | 2.91852 | 6.04236 | 0.43653 | 0.13106 | 1.85893 | 0.86486 | 1.94312 | 0.64747 | 1.44072 | 0.31022 | 0.02879 | 0.50509 | watershed_particles | 0.65524 | 0.34476 | 0.3878 | 0.00159 | 0.03575 | 0 | 0.80645 | 0.3878 | 0.59226 | 0.713 | 3.47525 | 1.20751 | 0.21851 | 160.3278 | 0 | 0.02745 | 0.00981 | 0.03975 | 0.43705 | 0.47556 | 0.39114 | 1.21583 | 1.64403 | 1.20279 | 1.36684 | 0.0307 | 0.0446 | 1.19391 | 0.45 | 0.975 | 1.675 | 0 | 52 | 130 | 2.53462 | 11.04822 | 60.36713 | 0.00228 | 1 | 1 | 0.00806 | 0.01883 | 0
Batch_eval | img_fhwrjtet | 1612 | 6998 | 11280776 | 0.09577 | 0.32077 | 0.06125 | 0.09478 | 0.02519 | 0.80945 | 0.06774 | 28.89872 | 62.67299 | 0.36726 | 0.5656 | 2.02067 | 3.06239 | 5.05934 | 3.0318 | 6.57493 | 0.50502 | 0.12517 | 1.93108 | 0.8592 | 1.94701 | 0.74157 | 1.7769 | 0.38117 | 0.02991 | 0.557 | watershed_particles | 0.70245 | 0.29755 | 0.58461 | 0.00182 | 0.02236 | 0 | 0.84969 | 0.58461 | 0.65496 | 0.74439 | 3.26219 | 1.28142 | 0.26463 | 121.26825 | 0.00557 | 0.03141 | 0.01451 | 0.04428 | 0.40075 | 0.57999 | 0.45643 | 1.27071 | 2.68194 | 1.18923 | 2.25518 | 0.09545 | 0.05812 | 1.42055 | 0.575 | 0.925 | 1.5 | 6 | 57 | 136 | 2.58663 | 10.09749 | 54.48719 | 0.00063 | 1 | 1 | 0.01353 | 0.01801 | 0
Batch_eval | img_fspqbkxl | 2148 | 6998 | 15031704 | 0.10557 | 0.33057 | 0.06092 | 0.0864 | 0.01587 | 0.80802 | 0.06811 | 37.72027 | 49.36233 | 0.36845 | 0.54262 | 1.77831 | 2.52203 | 5.27661 | 2.65132 | 6.02707 | 0.39178 | 0.12889 | 1.68874 | 0.85835 | 1.9912 | 0.65239 | 1.35575 | 0.2712 | 0.02789 | 0.45464 | watershed_particles | 0.67372 | 0.32628 | 0.42404 | 0.00191 | 0.02811 | 0 | 0.82892 | 0.42404 | 0.64813 | 0.78396 | 3.09207 | 1.17663 | 0.22391 | 149.68363 | 0.00545 | 0.02662 | 0.00919 | 0.06431 | 0.41122 | 0.57494 | 0.49704 | 1.15673 | 1.56362 | 1.21627 | 1.28559 | 0.01643 | 0.05162 | 1.19881 | 0.65 | 0.9 | 1.35 | 0 | 49 | 126 | 2.41975 | 11.04627 | 60.29243 | 0.00181 | 1 | 1 | 0.01139 | 0.01431 | 0
Batch_eval | img_soo2ax3r | 2156 | 6998 | 15087688 | 0.10972 | 0.33472 | 0.05623 | 0.07007 | 0.00984 | 0.82021 | 0.06316 | 27.50587 | 27.17447 | 0.38014 | 0.74047 | 2.14644 | 2.38199 | 4.13892 | 2.4378 | 5.16719 | 0.32824 | 0.03955 | 1.55274 | 0.87036 | 1.87283 | 0.63484 | 1.55048 | 0.36236 | 0.00759 | 0.61871 | watershed_particles | 0.8506 | 0.1494 | 0.2058 | 0.00044 | 0.01072 | 0 | 0.93494 | 0.2058 | 0.38345 | 0.79579 | 3.09206 | 1.19311 | 0.24267 | 127.78631 | 0 | 0.04528 | 0.00747 | 0.05697 | 0.37959 | 0.60889 | 0.49983 | 1.21821 | 1.51051 | 1.16414 | 1.29753 | 0.02007 | 0.03795 | 1.18665 | 0.575 | 0.775 | 1.475 | 0 | 62 | 128 | 2.17065 | 11.0082 | 61.00994 | 0.00149 | 1 | 1 | 0.0103 | 0.01789 | 0
Batch_eval | img_y59rxmxl | 1880 | 6998 | 13156240 | 0.10833 | 0.33333 | 0.0421 | 0.06102 | 0.01381 | 0.83064 | 0.04722 | 19.83849 | 33.06416 | 0.36781 | 0.71643 | 2.00981 | 2.39382 | 4.29118 | 2.48818 | 4.29164 | 0.3954 | 0 | 1.58483 | 0.86846 | 1.88633 | 0.67616 | 1.95962 | 0.1865 | 0.0174 | 0.54117 | watershed_particles | 0.75479 | 0.24521 | 0.36324 | 0.00097 | 0.02124 | 0 | 0.88123 | 0.36324 | 0.37741 | 0.73431 | 3.39358 | 1.22279 | 0.24914 | 127.31601 | 0.03594 | 0.02277 | 0.01075 | 0.03887 | 0.38093 | 0.64652 | 0.53686 | 1.20427 | 2.11532 | 1.5014 | 1.40889 | 0.0845 | 0.08736 | 1.33709 | 0.725 | 0.95 | 1.55 | 0 | 58 | 125 | 2.16718 | 10.97522 | 59.85296 | -0.00044 | 1 | 1 | 0.02091 | 0.01431 | 1

## Dictionary
column | plain_name | unit | group | measures | method | dfn_input | warns | caveat
batch | batch | ? | Other
image_id | image_id | ? | Other
h_px | h_px | ? | Other
w_px | w_px | ? | Other
n_px | n_px | ? | Other
pore_frac_resolved | Resolved porosity (image-visible pores) | fraction | A. Composition | Share of the image that is empty space (dark regions) large enough to see. | Pixel counting on the segmented map (Delesse: area fraction = volume fraction). |  | Low -> fewer channels for lithium; high can mean loose coating or pull-out artefacts. | Only pores above ~0.35 um are counted; true electrode porosity is typically 25-40 %.
porosity_est | Estimated total porosity | fraction | A. Composition | Resolved porosity plus a correction for pores too small to see. | pore_frac_resolved + delta_lit (0.15-0.30 literature band). ASSUMED component — swept as uncertainty. | Negative electrode porosity | Feeds electrolyte transport; treated as a range, not a point. | The delta is assumed from literature, not measured.
si_frac_total | Silicon fraction (of coating) | fraction | A. Composition | Share of the image that is classified silicon particles. | Area of si_particle objects / image area. | (with si_frac_of_solid) Secondary active-material fraction | High -> more swelling demand, more SEI surface.
bright_frac_raw | Raw bright fraction (all bright objects) | fraction | A. Composition | Bright pixels BEFORE the si_particle/bright_fine split — what naive thresholding would call silicon. | Pixel counting on the raw bright phase. |  | Compare with si_frac_total — a big gap means overcounting.
bright_fine_frac | Ambiguous bright-material fraction | fraction | A. Composition | Bright objects that failed the silicon test (edges, carbon-binder, fines). | Object classifier: interior brightness + compactness. |  | Elevated -> low-contrast photo overcounting Si; trust si_frac_total instead of the raw bright fraction. | Guard rail — not a physical phase claim.
gr_frac | Graphite (+binder) fraction | fraction | A. Composition | Share of the image that is grey bulk material. | Pixel counting (binder has no BSE contrast — merged with graphite by design). | Primary: Negative electrode active material volume fraction |  | Includes invisible carbon-binder phase.
si_frac_of_solid | Silicon share of the solid material | fraction | A. Composition | Silicon area divided by all solid area (Si + graphite). | si_frac_total / (1 - pore_frac_resolved). | Secondary: Negative electrode active material volume fraction | High -> greater lithiation swelling per unit coating.
si_per_mpx | Si particle count density | per Mpx | B. Silicon particles | Number of silicon particles per million pixels. | Count of classified si_particle objects. |  | High -> finer Si distribution.
bright_fine_per_mpx | Bright-fine count density | per Mpx | B. Silicon particles | Number of ambiguous bright objects per million pixels. | Count of bright_fine objects.
si_d10_num_um | Si 2-D profile diameter, 10th pct (count-weighted) | um | B. Silicon particles | Small end of the 2-D section-profile distribution — NOT the smallest particle diameter: a grazing cut through a large sphere yields a small profile (d_section = 2*sqrt(R^2-z^2)). | 10th percentile of equivalent diameters. |  |  | 2-D profile diagnostic only; excluded from primary size claims (stereological ambiguity).
si_d50_num_um | Si particle diameter, median (count-weighted) | um | B. Silicon particles | Typical silicon particle size counting every particle equally. | Equivalent-circle diameter of each watershed-split si_particle; 50th percentile. |  | Rising -> coarser Si grade. | 2D sections under-read true 3D size (~0.785x).
si_d90_num_um | Si particle diameter, 90th pct (count-weighted) | um | B. Silicon particles | Large end of the size distribution counting all particles equally. | 90th percentile of equivalent diameters.
si_d50_aw_um | Si particle diameter, median (area-weighted) | um | B. Silicon particles | Particle size where most of the silicon *mass* lives. | Area-weighted quantile of equivalent diameters. | (basis for) Secondary particle radius | Rising -> coarser Si grade / worse cracking risk.
si_d90_aw_um | Si particle diameter, 90th pct (area-weighted) | um | B. Silicon particles | Size of the large end of the silicon distribution. | Area-weighted 90th percentile. |  | High -> large-particle tail; crack/pulverization risk.
si_dmean_aw_um | Si particle diameter, mean (area-weighted) | um | B. Silicon particles | Average size where the silicon mass sits. | Area-weighted mean of equivalent diameters. | (basis for) Secondary particle radius
si_dmax_um | Largest Si particle | um | B. Silicon particles | Biggest silicon particle fully inside the frame. | Max equivalent diameter of non-border objects. |  | Very large -> single-particle cracking hazard.
si_frac_gt3um | Si area share in particles > 3 um | fraction | B. Silicon particles | How much silicon sits in large particles. | Area-weighted tail of the size distribution. |  | High -> larger fraction at cracking risk on lithiation.
si_frac_gt5um | Si area share in particles > 5 um | fraction | B. Silicon particles | How much silicon sits in very large particles. | Area-weighted tail of the size distribution. |  | High -> severe cracking/pulverization risk.
si_radius_3d_um | Si particle radius (3D estimate) | um | B. Silicon particles | Sphere-equivalent radius corrected for slice bias. | si_dmean_aw / (2 * 0.785) — Saltykov sectioning correction. | Secondary: Negative electrode particle radius [m] | Feeds lithium diffusion length inside Si. | Assumes roughly spherical particles.
si_solidity_mean | Si particle compactness | - | B. Silicon particles | How solid/compact the silicon particles are (1 = smooth convex). | Mean solidity over si_particle objects. |  | Low -> jagged particles; sphere assumption degrades.
si_aspect_mean | Si particle elongation | - | B. Silicon particles | Mean major/minor axis ratio of silicon particles. | regionprops ellipse axes. |  | High -> elongated particles; sphere assumption degrades.
si_clustering_R | Si clustering index (Clark-Evans R) | - | B. Silicon particles | How clumped silicon particles are (R<1 clumped, R~1 random, R>1 evenly spaced). | Nearest-neighbour distance vs random expectation, Donnelly edge-corrected. |  | Low -> clusters swell as one big particle -> local stress. | Graphite pockets force R<1 structurally.
si_nn_dist_um | Si nearest-neighbour distance | um | B. Silicon particles | Mean distance to the closest silicon particle. | KD-tree nearest neighbour on particle centroids. |  | Low -> tight packing.
si_patchiness | Si patchiness (strip CV) | - | B. Silicon particles | How unevenly silicon is distributed across the image. | CV of Si fraction across 6 vertical strips. |  | High -> mixing/dispersion problem.
si_pore_contact | Si-pore contact share | fraction | D. Pores & transport | Share of Si boundary within ~75 nm of a pore. | 3-px dilation contact band (1-px test is degenerate here — Si sits ~0.6 um away). |  | Low -> silicon isolated from electrolyte.
si_pore_dist_mean_um | Si-to-pore distance, mean | um | D. Pores & transport | How far silicon boundaries sit from the nearest pore. | Distance transform from pore mask over Si boundary pixels. |  | High -> silicon far from electrolyte -> poorly wetted, dead capacity.
contact_population | Contact-population flag | text | F. imaging guards | Which label population contact metrics used. | 'watershed_particles' (correct) or 'connected_components_FALLBACK' (warns).
si_enclosed_share | Fully-enclosed Si share | fraction | D. Pores & transport | Share of watershed-classified Si particles with zero resolved-pore contact. | Per-particle contact test over watershed label ids (fixed 2026-10: connected components merged touching particles and corrupted the count). |  | High -> much silicon may be poorly connected to pore space (NOT proof of inactivity). | Runs high (~0.7-0.99) in every image — relative comparison only; resolved pores only.
si_contact_num_frac | Pore-contacted Si share (by particle count) | fraction | D. Pores & transport | Number fraction of classified particles touching a resolved pore. | 1 - si_enclosed_share over watershed labels. |  | Low -> few particles contact resolved pores. | Number fraction — big particles count the same as small ones; not wetting/activity.
si_contact_area_frac | Pore-contacted Si share (area-weighted) | fraction | D. Pores & transport | Share of classified-Si AREA belonging to particles that touch a resolved pore. | Area-weighted contacted-particle share over watershed labels. | Feeds si_accessible_frac (DFN active-material proxy). | Low -> much Si area may be poorly connected. | Resolved 2-D contact only — not wetting, activity, or 3-D connectivity.
si_area_near_pore_frac | Si area inside pore-contact band | fraction | D. Pores & transport | Share of Si pixels lying within the ~75 nm contact band itself. | (si_part & near_pore) / si_part. |  |  | Very small — most contact is glancing in 2-D.
si_coverage_mean | Si boundary coverage by pores, mean | fraction | D. Pores & transport | Mean share of each silicon particle's boundary within ~75 nm of a pore. | Per-object boundary-coverage (ASSB-style coverage%). |  | Low -> silicon poorly wetted by electrolyte.
si_coverage_p10 | Si boundary coverage, worst 10% | fraction | D. Pores & transport | Coverage of the least-connected silicon particles. | 10th percentile of per-object coverage. |  | Near 0 -> a real tail of isolated silicon exists.
si_lowcoverage_share | Low-coverage Si share | fraction | D. Pores & transport | Share of silicon particles with <5% of their boundary near a pore — effectively isolated. | Share of objects below the coverage cutoff. |  | High -> substantial dead silicon.
si_accessible_frac | Accessible silicon fraction (resolved-pore-contact proxy) | fraction | D. Pores & transport | Share of classified-Si area in particles touching a resolved pore — the DFN's dead-Si proxy bracket. |  | Scales Secondary active-material fraction (dead-Si proxy) | Low -> much Si area may be poorly connected to resolved pores. | A 2-D resolved-pore-contact structural proxy — NOT electrochemical activity, wetting, or 3-D connectivity.
si_sv_um_inv | Si surface area per volume | um^-1 | B. Silicon particles | Silicon boundary exposed to the rest of the coating, per unit volume. | Crofton stereology: S_V = transitions * px / area. | (reported; can scale SEI exchange current) | High -> more Si-electrolyte contact -> more SEI growth.
gr_sv_um_inv | Graphite surface per volume | um^-1 | C. Graphite matrix | Bulk material boundary exposed to pores, per unit volume. | Crofton stereology on bulk-pore transitions. | (basis for) Primary particle effective radius
gr_radius_eff_um | Graphite effective particle radius | um | C. Graphite matrix | Sphere-equivalent radius giving the measured surface-to-volume ratio. | R_eff = 3 * V_AM / S_V. | Primary: Negative electrode particle radius [m] | Feeds lithium diffusion length inside graphite. | Flakes are not spheres — diffusion-equivalent approximation.
gr_chord_ratio_xz | Graphite flake alignment (h/v) | - | C. Graphite matrix | Mean horizontal vs vertical chord through bulk; >1 = flakes lie flat. | Chord-length statistics. |  | High -> strong layering -> anisotropic ion/electron paths.
pore_d50_um | Pore diameter, median | um | D. Pores & transport | Typical size of visible pores. | Median equivalent-circle diameter of pore objects. |  |  | Resolved pores only.
pore_count_per_mpx | Pore count density | per Mpx | D. Pores & transport | Number of pore objects per million pixels. | Count of pore objects >= 20 px. |  | High -> more fragmented pore network or finer pores.
big_void_frac | Large-void fraction | fraction | D. Pores & transport | Area share of very large holes (>0.5 % of image). | Pore objects above the large-void area cutoff. |  | High -> manufacturing voids / contamination damage.
crack_frac_h | Horizontal crack fraction | fraction | D. Pores & transport | Area share of elongated pores lying along the foil. | Pore objects with aspect > 3 within 30 deg of foil. |  | High -> delamination-type damage.
crack_frac_v | Vertical crack fraction | fraction | D. Pores & transport | Area share of elongated pores pointing across the coating (tearing signature). | Pore objects with aspect > 3 oriented > 30 deg from foil. |  | High -> mechanical tears; also express ion lanes. | May partly reflect polishing/pull-out artefacts.
round_pore_frac | Round pore fraction | fraction | D. Pores & transport | Area share of compact, non-elongated pores (control metric). | Pore objects with aspect <= 3. |  | Stable value = segmentation behaving normally.
pore_verticality_aw | Pore verticality (area-weighted) | - | D. Pores & transport | How upright the pore area is overall (1 = vertical). | Area-weighted ¦sin(angle vs foil)¦ over pore objects. |  | Low -> pores lie flat -> longer ion path.
pore_chord_h_um | Pore chord, horizontal | um | D. Pores & transport | Mean uninterrupted pore run along image rows. | Line-intercept (chord) statistics.
pore_chord_v_um | Pore chord, vertical | um | D. Pores & transport | Mean uninterrupted pore run along image columns. | Line-intercept (chord) statistics.
pore_anisotropy | Pore anisotropy (flat vs upright) | - | D. Pores & transport | >1 means pores lie flat along the foil. | Horizontal / vertical chord ratio on the pore mask. |  | High -> flat pores lengthen the through-plane ion path -> plating risk at fast charge.
tau_vertical_proxy | Tortuosity proxy, vertical | - | D. Pores & transport | How much longer a path through the pore network is than a straight line, top-to-bottom. | Geodesic (maze-solving) distance through pores vs straight depth. | (basis for) Bruggeman coefficient | High -> sluggish ion transport through thickness. | Image top is NOT the separator (edges unknown) — use the anisotropy ratio, not the absolute.
tau_horizontal_proxy | Tortuosity proxy, horizontal | - | D. Pores & transport | Same measure along the in-plane direction. | Geodesic distance left-to-right.
tau_anisotropy | Tortuosity anisotropy (vertical/horizontal) | - | D. Pores & transport | Directional penalty of the pore network. | tau_vertical_proxy / tau_horizontal_proxy. |  | High -> ions detour much more through-thickness than in-plane -> plating risk.
percolation_reach_2d | Pore connectivity (2D reach) | fraction | D. Pores & transport | Fraction of pore pixels connected to the top edge through the pore network. | Geodesic flood from the edge; connected share. |  | Low -> dead-end pores carry no ions. | 2D proxy only — true connectivity is 3D (needs tomography or the bonus reconstruction branch).
pore_largest_region_frac | Largest connected pore region | fraction | D. Pores & transport | Biggest connected pore blob as a share of all pore pixels. | Connected components on the pore mask. |  | Low -> fragmented pore network.
bruggeman_b_eff | Effective Bruggeman exponent | - | D. Pores & transport | Tortuosity-porosity exponent implied by the measured tau proxy. | b = 1 - ln(tau) / ln(eps), clipped to [1, 3]; default 1.5 if degenerate. | Negative electrode Bruggeman coefficient (electrolyte) | High -> steeper transport penalty as porosity drops. | Heuristic calibration — replaced by TauFactor tau_z if the 3D bonus branch runs.
corr_len_pore_um | Pore correlation length | um | D. Pores & transport | Characteristic size of pore regions. | Two-point correlation (FFT) decay to 1/e.
corr_len_bulk_um | Bulk correlation length | um | D. Pores & transport | Characteristic size of graphite domains. | Two-point correlation (FFT) decay to 1/e.
corr_len_si_um | Si correlation length | um | D. Pores & transport | Characteristic spacing/size of silicon regions. | Two-point correlation (FFT) decay to 1/e.
img_p1 | Raw intensity, 1st pct | gray | F. Imaging guards | Dark end of the raw histogram. | Percentile of raw pixels. |  |  | Guard rail.
img_p50 | Raw intensity, median | gray | F. Imaging guards | Middle of the raw histogram. | Percentile of raw pixels. |  |  | Guard rail.
img_p99 | Raw intensity, 99th pct | gray | F. Imaging guards | Bright end of the raw histogram. | Percentile of raw pixels. |  |  | Guard rail.
si_bulk_contrast | Si vs bulk contrast ratio | - | F. Imaging guards | How much brighter silicon is than bulk, normalised to the pore-bulk gap. | (I_si - I_pore) / (I_bulk - I_pore) on raw intensities. |  | Low (~<1.9 here) -> low-contrast photo; Si may be overcounted (see bright_fine_frac). | Guard rail, not a material property.
noise_mad | Image noise level | gray | F. Imaging guards | Pixel noise on bulk material. | 1.4826 * MAD of (raw - Gaussian(raw, 2 px)). |  | High -> segmentation less reliable. | Guard rail.
sharpness_lapvar | Image sharpness | gray^2 | F. Imaging guards | Focus quality (variance of Laplacian on bulk). | Var(¦d2I¦) over bulk pixels. |  | Low -> blurry photo. | Guard rail.
shading_slope | Top-to-bottom shading slope | gray/px | F. Imaging guards | Brightness drift across the frame. | Linear slope of the row-median of bulk pixels. |  | Strong -> uneven illumination left over. | Guard rail.
has_inlens | InLens channel present | 0/1 | F. Imaging guards | Secondary-electron image exists for this location. | File existence check. |  |  | Guard rail.
has_etd_or_se | ETD/SE channel present | 0/1 | F. Imaging guards | Secondary detector image exists. | File existence check. |  |  | Guard rail.
pore_frac_tile_err | Porosity tile spread (within-image) | fraction | Uncertainty | Within-image spatial spread of the measured porosity. | 1.96*sd/sqrt(n) of 5x5 tile fractions — a tile SE, NOT a jackknife and NOT repeat-acquisition uncertainty; tiles are spatially correlated so it understates. |  |  | Heterogeneity diagnostic only — do not read as a measurement confidence interval.
si_frac_tile_err | Si fraction tile spread (within-image) | fraction | Uncertainty | Within-image spatial spread of the Si fraction. | Same tile SE as pore_frac_tile_err (not a jackknife). |  |  | Heterogeneity diagnostic only — do not read as a measurement confidence interval.
is_problem_photo | Problem-photo flag | 0/1 | F. Imaging guards | Low-contrast photo where Si may be overcounted. | si_bulk_contrast below the pooled 5th percentile across all images. |  | Treat this photo's Si-derived markers with care; results reported with and without problem photos. | Guard rail.